## Metadatos
date | time | module | serial | module_type | area | module_category | irradiance | temp_019-2017 | Pmax_raw | Imax_raw | Umax_raw | I_at_pmax | U_at_pmax | FF_raw | Eta_raw | E0_pyr | MPPFit | IscFit | UocFit | EtaFit | ImppFit | UmppFit | FF_fit | MSE_MPPFit | Irradiation_Fluctuation | temp_015_2017 | temp_019_2017 | temp_015_2017_actual | temp_019_2017_actual
17.10.2025 | 13:30:03 | PERC2_fixed_1MD439 | my serial number | my module type | 2 | Módulo Risen | 797.188462 | 31.416 | 373.39 | 9.5704 | 50.401 | 8.9403 | 41.765 | 0.774 | 0.234 | 797.2 | 371.7 | 9.5728 | 50.401 | 0.233 | 8.6857 | 42.794 | 0.77 | 10.37 | 0.0612 | 768.07 | 1051.48 | 31.9 | 31.4
17.10.2025 | 13:35:03 | PERC2_fixed_1MD439 | my serial number | my module type | 2 | Módulo Risen | 813.922198 | 31.492 | 383.88 | 9.865 | 50.563 | 9.163 | 41.895 | 0.77 | 0.236 | 813.9 | 380 | 9.8688 | 50.563 | 0.233 | 8.8605 | 42.887 | 0.762 | 19.27 | -0.0114 | 786.83 | 1075.82 | 32.4 | 31.5
17.10.2025 | 13:40:03 | PERC2_fixed_1MD439 | my serial number | my module type | 2 | Módulo Risen | 830.462527 | 32.1 | 391.23 | 10.0938 | 50.545 | 9.3424 | 41.877 | 0.767 | 0.236 | 830.5 | 389.49 | 10.0805 | 50.545 | 0.235 | 9.0867 | 42.863 | 0.764 | 10.19 | -0.0278 | 805.49 | 1101.28 | 32.7 | 32.1
17.10.2025 | 13:45:03 | PERC2_fixed_1MD439 | my serial number | my module type | 2 | Módulo Risen | 847.44989 | 32.206 | 398.03 | 10.2435 | 50.492 | 9.5125 | 41.843 | 0.77 | 0.235 | 847.4 | 395.81 | 10.2484 | 50.492 | 0.234 | 9.3455 | 42.352 | 0.765 | 8.5 | 0.0299 | 823.78 | 1124.56 | 32.8 | 32.2
17.10.2025 | 13:50:03 | PERC2_fixed_1MD439 | my serial number | my module type | 2 | Módulo Risen | 863.386154 | 33.059 | 403.47 | 10.4308 | 50.359 | 9.6759 | 41.698 | 0.768 | 0.234 | 863.4 | 400.74 | 10.4394 | 50.359 | 0.232 | 9.5013 | 42.178 | 0.762 | 7.28 | 0.0453 | 840.19 | 1148.32 | 33.4 | 33.1
17.10.2025 | 13:55:03 | PERC2_fixed_1MD439 | my serial number | my module type | 2 | Módulo Risen | 878.742527 | 33.097 | 409.83 | 10.6226 | 50.33 | 9.8544 | 41.589 | 0.767 | 0.233 | 878.7 | 409.65 | 10.6288 | 50.33 | 0.233 | 9.7193 | 42.148 | 0.766 | 8.44 | 0 | 857.09 | 1170.58 | 33.8 | 33.1
17.10.2025 | 14:00:03 | PERC2_fixed_1MD439 | my serial number | my module type | 2 | Módulo Risen | 894.461319 | 33.65 | 415.52 | 10.789 | 50.304 | 10.0039 | 41.536 | 0.766 | 0.232 | 894.5 | 413.65 | 10.804 | 50.304 | 0.231 | 9.7053 | 42.621 | 0.761 | 18.53 | -0.1893 | 875.18 | 1193.7 | 34.1 | 33.6
17.10.2025 | 14:05:03 | PERC2_fixed_1MD439 | my serial number | my module type | 2 | Módulo Risen | 909.225604 | 33.118 | 423.86 | 10.9627 | 50.423 | 10.1872 | 41.607 | 0.767 | 0.233 | 909.2 | 424.36 | 10.9741 | 50.423 | 0.233 | 10.0687 | 42.146 | 0.767 | 11.43 | -0.1156 | 890.83 | 1213.68 | 34.3 | 33.1
17.10.2025 | 14:30:04 | PERC2_fixed_1MD439 | my serial number | my module type | 2 | Minimódulo | 974.130769 | 37.127 | 18.23 | 4.1714 | 5.473 | 3.9419 | 4.625 | 0.799 | 0.009 | 974.1 | 18.23 | 4.1712 | 5.473 | 0.009 | 3.9835 | 4.577 | 0.799 | 0 | 0.0348 | 965.04 | 1315.42 | 37.7 | 37.1
17.10.2025 | 14:35:03 | PERC2_fixed_1MD439 | my serial number | my module type | 2 | Minimódulo | 990.26033 | 36.067 | 18.53 | 4.2316 | 5.486 | 4.0918 | 4.528 | 0.798 | 0.009 | 990.3 | 18.55 | 4.2214 | 5.486 | 0.009 | 4.0523 | 4.578 | 0.801 | 0 | -0.1552 | 980.5 | 1330.58 | 36.3 | 36.1
17.10.2025 | 15:00:03 | PERC2_fixed_1MD439 | my serial number | my module type | 2 | Módulo Risen | 1041.452088 | 37.49 | 19.15 | 4.4456 | 5.404 | 4.2802 | 4.474 | 0.797 | 0.009 | 1041.5 | 19.15 | 4.4436 | 5.404 | 0.009 | 4.2704 | 4.484 | 0.797 | 0 | 0.1407 | 1034.27 | 1405.69 | 39.1 | 37.5
04.11.2025 | 17:28:09 | PERC2_fixed_1MD439 | my serial number | my module type | 2 | Módulo Risen | 1115.611868 | 36.077 | 500.32 | 13.2884 | 50.233 | 12.3511 | 40.508 | 0.75 | 0.224 | 1115.6 | 500.45 | 13.283 | 50.233 | 0.224 | 12.3355 | 40.57 | 0.75 | 0.07 | 0.3575 | 1052.09 | 1424.95 | 37.5 | 36.1
04.11.2025 | 17:28:45 | PERC2_fixed_1MD439 | my serial number | my module type | 2 | Módulo Risen | 1112.99011 | 35.945 | 500.47 | 13.2703 | 50.295 | 12.3394 | 40.559 | 0.75 | 0.225 | 1113 | 500.71 | 13.2824 | 50.295 | 0.225 | 12.3252 | 40.625 | 0.75 | 0.04 | -0.1697 | 1055.18 | 1423.66 | 37.4 | 35.9
04.11.2025 | 17:29:21 | PERC2_fixed_1MD439 | my serial number | my module type | 2 | Módulo Risen | 1114.307033 | 35.853 | 501.54 | 13.2671 | 50.382 | 12.3442 | 40.629 | 0.75 | 0.225 | 1114.3 | 501.38 | 13.2863 | 50.382 | 0.225 | 12.2957 | 40.777 | 0.749 | 1.07 | -0.0531 | 1054.49 | 1426.5 | 37.3 | 35.9
04.11.2025 | 17:29:57 | PERC2_fixed_1MD439 | my serial number | my module type | 2 | Módulo Risen | 1112.108132 | 35.855 | 501.19 | 13.2456 | 50.378 | 12.3362 | 40.627 | 0.751 | 0.225 | 1112.1 | 501.23 | 13.255 | 50.378 | 0.225 | 12.3046 | 40.735 | 0.751 | 0.19 | 0.0064 | 1052.45 | 1420.72 | 37.4 | 35.9
04.11.2025 | 17:30:37 | PERC2_fixed_1MD439 | my serial number | my module type | 2 | Módulo Risen | 1112.845165 | 35.92 | 501.2 | 13.2307 | 50.382 | 12.336 | 40.629 | 0.752 | 0.225 | 1112.8 | 501.44 | 13.2445 | 50.382 | 0.225 | 12.3167 | 40.712 | 0.751 | 0.05 | 0.2232 | 1053.3 | 1422.94 | 37.4 | 35.9
04.11.2025 | 17:31:13 | PERC2_fixed_1MD439 | my serial number | my module type | 2 | Módulo Risen | 1114.246593 | 35.885 | 501.47 | 13.2699 | 50.41 | 12.3369 | 40.648 | 0.75 | 0.225 | 1114.2 | 501.61 | 13.2845 | 50.41 | 0.225 | 12.3086 | 40.753 | 0.749 | 0.11 | -0.1188 | 1054.82 | 1423.32 | 37.4 | 35.9
04.11.2025 | 17:31:49 | PERC2_fixed_1MD439 | my serial number | my module type | 2 | Módulo Risen | 1116.735604 | 35.987 | 502.5 | 13.2747 | 50.421 | 12.3568 | 40.666 | 0.751 | 0.225 | 1116.7 | 502.13 | 13.293 | 50.421 | 0.225 | 12.2922 | 40.85 | 0.749 | 1.56 | 0.0806 | 1054.98 | 1422.33 | 37.5 | 36
04.11.2025 | 17:32:25 | PERC2_fixed_1MD439 | my serial number | my module type | 2 | Módulo Risen | 1118.439121 | 36.424 | 503.18 | 13.3202 | 50.428 | 12.3735 | 40.666 | 0.749 | 0.225 | 1118.4 | 503.21 | 13.326 | 50.428 | 0.225 | 12.3417 | 40.773 | 0.749 | 0.19 | 0.2015 | 1055.41 | 1425.44 | 37.8 | 36.4
04.11.2025 | 17:33:01 | PERC2_fixed_1MD439 | my serial number | my module type | 2 | Módulo Risen | 1116.385165 | 36.705 | 501.13 | 13.3017 | 50.378 | 12.3355 | 40.625 | 0.748 | 0.224 | 1116.4 | 500.53 | 13.2888 | 50.378 | 0.224 | 12.2507 | 40.858 | 0.748 | 3.23 | 0.0531 | 1053.5 | 1420.66 | 38.1 | 36.7
04.11.2025 | 17:33:37 | PERC2_fixed_1MD439 | my serial number | my module type | 2 | Módulo Risen | 1114.947363 | 36.8 | 501.22 | 13.284 | 50.38 | 12.3378 | 40.625 | 0.749 | 0.225 | 1114.9 | 501.49 | 13.2742 | 50.38 | 0.225 | 12.3114 | 40.733 | 0.75 | 0.04 | 0.0106 | 1052.11 | 1422.67 | 38.1 | 36.8
04.11.2025 | 17:34:13 | PERC2_fixed_1MD439 | my serial number | my module type | 2 | Módulo Risen | 1112.325604 | 36.561 | 500.49 | 13.2506 | 50.389 | 12.3156 | 40.639 | 0.75 | 0.225 | 1112.3 | 500.53 | 13.2146 | 50.389 | 0.225 | 12.2783 | 40.765 | 0.752 | 0.25 | 0.1194 | 1049.79 | 1417.91 | 37.9 | 36.6
04.11.2025 | 17:34:48 | PERC2_fixed_1MD439 | my serial number | my module type | 2 | Módulo Risen | 1112.41022 | 36.176 | 502.24 | 13.2264 | 50.526 | 12.3275 | 40.742 | 0.752 | 0.226 | 1112.4 | 502.42 | 13.2319 | 50.526 | 0.226 | 12.2855 | 40.895 | 0.751 | 0.08 | 0.1836 | 1048.56 | 1417.23 | 37.6 | 36.2
04.11.2025 | 17:35:25 | PERC2_fixed_1MD439 | my serial number | my module type | 2 | Módulo Risen | 1111.226154 | 35.683 | 502.01 | 13.1964 | 50.565 | 12.3129 | 40.771 | 0.752 | 0.226 | 1111.2 | 502.29 | 13.2201 | 50.565 | 0.226 | 12.2727 | 40.928 | 0.751 | 0.04 | -0.0149 | 1048.56 | 1415.64 | 37.2 | 35.7

## Analisis_Parametros
Archivo | Fecha | Hora | Modulo | Irradiacion_W_m2 | Temperatura_C | Pmax_W | Vmp_V | Imp_A | Isc_A | Voc_V | FF | Eficiencia_%
20251017133003PERC2_fixed_1MD439.txt | 17.10.2025 | 13:30:03 | PERC2_fixed_1MD439 | 797.188462 | 909.775 | 373.3874 | 41.7647 | 8.9403 | 9.5704 | 50.4006 | 0.7740943 | 23.41902
20251017133503PERC2_fixed_1MD439.txt | 17.10.2025 | 13:35:03 | PERC2_fixed_1MD439 | 813.922198 | 931.325 | 383.8841 | 41.8952 | 9.163 | 9.865 | 50.5631 | 0.7696076 | 23.58236
20251017134003PERC2_fixed_1MD439.txt | 17.10.2025 | 13:40:03 | PERC2_fixed_1MD439 | 830.462527 | 953.385 | 391.2309 | 41.8769 | 9.3424 | 10.0938 | 50.5447 | 0.7668366 | 23.555
20251017134503PERC2_fixed_1MD439.txt | 17.10.2025 | 13:45:03 | PERC2_fixed_1MD439 | 847.44989 | 974.17 | 398.0259 | 41.8425 | 9.5125 | 10.2435 | 50.4921 | 0.7695548 | 23.48374
20251017135003PERC2_fixed_1MD439.txt | 17.10.2025 | 13:50:03 | PERC2_fixed_1MD439 | 863.386154 | 994.255 | 403.4688 | 41.6983 | 9.6759 | 10.4308 | 50.3593 | 0.768091 | 23.36549
20251017135503PERC2_fixed_1MD439.txt | 17.10.2025 | 13:55:03 | PERC2_fixed_1MD439 | 878.742527 | 1013.835 | 409.8306 | 41.5885 | 9.8544 | 10.6226 | 50.3296 | 0.7665669 | 23.31915
20251017140003PERC2_fixed_1MD439.txt | 17.10.2025 | 14:00:03 | PERC2_fixed_1MD439 | 894.461319 | 1034.44 | 415.5198 | 41.5358 | 10.0039 | 10.789 | 50.3044 | 0.7656046 | 23.22738
20251017140503PERC2_fixed_1MD439.txt | 17.10.2025 | 14:05:03 | PERC2_fixed_1MD439 | 909.225604 | 1052.255 | 423.8577 | 41.6068 | 10.1872 | 10.9627 | 50.4234 | 0.7667794 | 23.30872
20251017143004PERC2_fixed_1MD439.txt | 17.10.2025 | 14:30:04 | PERC2_fixed_1MD439 | 974.130769 | 1140.23 | 18.2315 | 4.6251 | 3.9419 | 4.1714 | 5.4733 | 0.7985301 | 0.935783
20251017143503PERC2_fixed_1MD439.txt | 17.10.2025 | 14:35:03 | PERC2_fixed_1MD439 | 990.26033 | 1155.54 | 18.5268 | 4.5278 | 4.0918 | 4.2316 | 5.4857 | 0.7981118 | 0.935451
20251017150003PERC2_fixed_1MD439.txt | 17.10.2025 | 15:00:03 | PERC2_fixed_1MD439 | 1041.452088 | 1219.98 | 19.1495 | 4.474 | 4.2802 | 4.4456 | 5.4042 | 0.7970685 | 0.9193654
20251104172809PERC2_fixed_1MD439.txt | 04.11.2025 | 17:28:09 | PERC2_fixed_1MD439 | 1115.611868 | 1238.52 | 500.3203 | 40.5081 | 12.3511 | 13.2884 | 50.2335 | 0.7495179 | 22.42358
20251104172845PERC2_fixed_1MD439.txt | 04.11.2025 | 17:28:45 | PERC2_fixed_1MD439 | 1112.99011 | 1239.42 | 500.4688 | 40.5585 | 12.3394 | 13.2703 | 50.2953 | 0.7498404 | 22.48307
20251104172921PERC2_fixed_1MD439.txt | 04.11.2025 | 17:29:21 | PERC2_fixed_1MD439 | 1114.307033 | 1240.495 | 501.5397 | 40.6294 | 12.3442 | 13.2671 | 50.3822 | 0.7503298 | 22.50456
20251104172957PERC2_fixed_1MD439.txt | 04.11.2025 | 17:29:57 | PERC2_fixed_1MD439 | 1112.108132 | 1236.585 | 501.1859 | 40.6271 | 12.3362 | 13.2456 | 50.3777 | 0.7510846 | 22.53315
20251104173037PERC2_fixed_1MD439.txt | 04.11.2025 | 17:30:37 | PERC2_fixed_1MD439 | 1112.845165 | 1238.12 | 501.2049 | 40.6294 | 12.336 | 13.2307 | 50.3822 | 0.7518918 | 22.51908
20251104173113PERC2_fixed_1MD439.txt | 04.11.2025 | 17:31:13 | PERC2_fixed_1MD439 | 1114.246593 | 1239.07 | 501.468 | 40.6477 | 12.3369 | 13.2699 | 50.4097 | 0.749655 | 22.50256
20251104173149PERC2_fixed_1MD439.txt | 04.11.2025 | 17:31:49 | PERC2_fixed_1MD439 | 1116.735604 | 1238.655 | 502.5037 | 40.6661 | 12.3568 | 13.2747 | 50.4212 | 0.7507604 | 22.49878
20251104173225PERC2_fixed_1MD439.txt | 04.11.2025 | 17:32:25 | PERC2_fixed_1MD439 | 1118.439121 | 1240.425 | 503.1831 | 40.6661 | 12.3735 | 13.3202 | 50.428 | 0.7491065 | 22.49488
20251104173301PERC2_fixed_1MD439.txt | 04.11.2025 | 17:33:01 | PERC2_fixed_1MD439 | 1116.385165 | 1237.08 | 501.1298 | 40.6249 | 12.3355 | 13.3017 | 50.3777 | 0.7478332 | 22.44431
20251104173337PERC2_fixed_1MD439.txt | 04.11.2025 | 17:33:37 | PERC2_fixed_1MD439 | 1114.947363 | 1237.39 | 501.2227 | 40.6249 | 12.3378 | 13.284 | 50.38 | 0.7489343 | 22.47742
20251104173413PERC2_fixed_1MD439.txt | 04.11.2025 | 17:34:13 | PERC2_fixed_1MD439 | 1112.325604 | 1233.85 | 500.49 | 40.6386 | 12.3156 | 13.2506 | 50.3891 | 0.7495891 | 22.49746
20251104173448PERC2_fixed_1MD439.txt | 04.11.2025 | 17:34:48 | PERC2_fixed_1MD439 | 1112.41022 | 1232.895 | 502.2433 | 40.7416 | 12.3275 | 13.2264 | 50.5264 | 0.7515435 | 22.57455
20251104173525PERC2_fixed_1MD439.txt | 04.11.2025 | 17:35:25 | PERC2_fixed_1MD439 | 1111.226154 | 1232.1 | 502.0129 | 40.7713 | 12.3129 | 13.1964 | 50.5653 | 0.7523273 | 22.58824

## 20251017133003PERC2_fixed_1
Voltage_V | Current_A | Power_W
50.4006 | 0 | 0
50.0275 | 0.8553 | 42.7907
48.9746 | 2.943 | 144.1326
47.9515 | 4.6189 | 221.4834
46.91 | 5.9455 | 278.9049
45.8938 | 6.9684 | 319.807
44.8524 | 7.7356 | 346.9617
43.8155 | 8.2911 | 363.2807
42.7924 | 8.6775 | 371.3311
41.7647 | 8.9403 | 373.3874
40.7141 | 8.5498 | 348.0969
39.8352 | 8.4161 | 335.2576
38.8624 | 8.4264 | 327.471
37.7867 | 8.3932 | 317.1521
36.4683 | 8.4896 | 309.6008
35.5779 | 8.6063 | 306.195
34.5846 | 8.8228 | 305.1342
33.518 | 9.179 | 307.661
32.4834 | 9.1831 | 298.2986
31.458 | 9.1893 | 289.0766
30.4234 | 9.1907 | 279.6115
29.3889 | 9.1991 | 270.3521
28.3543 | 9.2099 | 261.14
27.3289 | 9.2181 | 251.9214
26.3058 | 9.2197 | 242.5323
25.2621 | 9.2291 | 233.1466
24.2367 | 9.2339 | 223.7995
23.1952 | 9.2403 | 214.3317
22.1698 | 9.2472 | 205.0088
21.1284 | 9.263 | 195.7122
20.1144 | 9.2717 | 186.4948
19.0753 | 9.2703 | 176.834
18.0453 | 9.2708 | 167.294
17.0062 | 9.276 | 157.7499
15.9762 | 9.2774 | 148.2177
14.9416 | 9.282 | 138.6881
13.9254 | 9.2879 | 129.3381
12.8771 | 9.4115 | 121.1932
11.8494 | 9.4855 | 112.397
10.8217 | 9.4781 | 102.5696
9.7894 | 9.4795 | 92.799
8.7526 | 9.4878 | 83.0423
7.7317 | 9.4912 | 73.3835
6.7041 | 9.5056 | 63.7261
5.6741 | 9.5187 | 54.0095
4.6304 | 9.5196 | 44.0789
3.6004 | 9.5283 | 34.3052
2.575 | 9.5399 | 24.565
1.5381 | 9.5573 | 14.7002
0.499 | 9.5656 | 4.7729
0.1396 | 9.5704 | 1.3362

## 20251017133503PERC2_fixed_2
Voltage_V | Current_A | Power_W
50.5631 | 0 | 0
50.1808 | 0.8842 | 44.3691
49.1348 | 3.0121 | 148.0005
48.098 | 4.7377 | 227.8736
47.068 | 6.0897 | 286.631
46.0311 | 7.1433 | 328.8134
45.0034 | 7.9279 | 356.7828
43.962 | 8.5006 | 373.7022
42.9343 | 8.8977 | 382.0161
41.8952 | 9.163 | 383.8841
40.8492 | 9.1128 | 372.2519
39.929 | 8.8315 | 352.635
38.6793 | 8.7814 | 339.6593
37.8416 | 8.8249 | 333.9485
36.8368 | 9.0247 | 332.4418
35.6992 | 9.3594 | 334.1217
34.6647 | 9.3767 | 325.0419
33.6324 | 9.3781 | 315.4088
32.5956 | 9.3806 | 305.7671
31.561 | 9.3852 | 296.2067
30.5241 | 9.3921 | 286.6852
29.4942 | 9.4005 | 277.2613
28.4642 | 9.4104 | 267.8591
27.4273 | 9.4216 | 258.4095
26.3905 | 9.4301 | 248.8642
25.3582 | 9.4305 | 239.1414
24.3168 | 9.4319 | 229.3536
23.2822 | 9.4358 | 219.6863
22.2522 | 9.4459 | 210.1917
21.2245 | 9.4543 | 200.6639
20.1808 | 9.4543 | 190.7963
19.144 | 9.4582 | 181.068
18.114 | 9.4601 | 171.3594
17.084 | 9.4667 | 161.7291
16.0403 | 9.4738 | 151.9623
15.0126 | 9.4784 | 142.2949
13.9712 | 9.4884 | 132.5645
12.9297 | 9.6564 | 124.8552
11.9043 | 9.7626 | 116.2177
10.8675 | 9.7626 | 106.0953
9.8306 | 9.764 | 95.9864
8.8052 | 9.764 | 85.9743
7.7661 | 9.7725 | 75.8939
6.7201 | 9.7867 | 65.7672
5.7015 | 9.7899 | 55.8173
4.6693 | 9.7954 | 45.7372
3.6233 | 9.8057 | 35.5285
2.5956 | 9.8185 | 25.4845
1.5633 | 9.8402 | 15.3831
0.5241 | 9.8602 | 5.1682
0.238 | 9.865 | 2.3483

## 20251017134003PERC2_fixed_3
Voltage_V | Current_A | Power_W
50.5447 | 0 | 0
50.1625 | 0.8856 | 44.4218
49.1165 | 3.0481 | 149.7103
48.0842 | 4.7945 | 230.5379
47.052 | 6.1815 | 290.852
46.0151 | 7.2538 | 333.7859
44.9783 | 8.0682 | 362.8939
43.9437 | 8.6523 | 380.215
42.9091 | 9.0687 | 389.1286
41.8769 | 9.3424 | 391.2309
40.7301 | 8.9439 | 364.2873
39.6635 | 8.7709 | 347.8844
38.645 | 8.8038 | 340.2246
37.6287 | 8.8247 | 332.0614
36.6995 | 8.835 | 324.2389
35.8366 | 8.9428 | 320.4785
35.0767 | 9.0657 | 317.9943
33.6072 | 9.5747 | 321.7802
32.5772 | 9.5756 | 311.9482
31.5427 | 9.5777 | 302.1066
30.5058 | 9.5873 | 292.4692
29.4781 | 9.596 | 282.8728
28.439 | 9.6116 | 273.3438
27.3953 | 9.6207 | 263.5628
26.3676 | 9.6324 | 253.9834
25.3307 | 9.6315 | 243.9729
24.2962 | 9.6331 | 234.0474
23.2662 | 9.6372 | 224.2213
22.2385 | 9.6512 | 214.6277
21.1902 | 9.6567 | 204.6269
20.1648 | 9.6594 | 194.7802
19.1348 | 9.6626 | 184.8925
18.0865 | 9.6697 | 174.8916
17.0611 | 9.6741 | 165.0503
16.0243 | 9.68 | 155.1151
14.9897 | 9.6853 | 145.1795
13.9528 | 9.6933 | 135.2491
12.9137 | 9.8471 | 127.1627
11.886 | 9.9634 | 118.4249
10.8469 | 9.9618 | 108.0541
9.8123 | 9.9654 | 97.784
8.7755 | 9.9657 | 87.4533
7.7386 | 9.9725 | 77.1736
6.7109 | 9.9833 | 66.997
5.6741 | 9.992 | 56.6952
4.6395 | 9.9961 | 46.377
3.5981 | 10.0046 | 35.9972
2.5658 | 10.0144 | 25.695
1.5358 | 10.032 | 15.4074
0.5356 | 10.0938 | 5.4062
0.3456 | 10.0584 | 3.4763

## 20251017134503PERC2_fixed_4
Voltage_V | Current_A | Power_W
50.4921 | 0 | 0
50.1167 | 0.8908 | 44.6451
49.0616 | 3.0909 | 151.6428
48.0316 | 4.8528 | 233.089
46.9947 | 6.268 | 294.5642
45.967 | 7.3614 | 338.3822
44.9393 | 8.1946 | 368.2578
43.9048 | 8.7958 | 386.1792
42.8748 | 9.2266 | 395.5885
41.8425 | 9.5125 | 398.0259
40.808 | 9.6793 | 394.9938
39.723 | 9.4946 | 377.1553
38.7732 | 9.4525 | 366.5037
37.7821 | 9.5635 | 361.3297
36.6926 | 9.7047 | 356.0921
35.6558 | 9.7521 | 347.7191
34.6235 | 9.7626 | 338.0168
33.5912 | 9.7645 | 328.0006
32.5589 | 9.7647 | 317.9284
31.5244 | 9.7677 | 307.92
30.4944 | 9.7766 | 298.1317
29.4598 | 9.7874 | 288.3341
28.4253 | 9.7968 | 278.4753
27.3907 | 9.8054 | 268.5782
26.3607 | 9.8256 | 259.0096
25.333 | 9.8304 | 249.0337
24.3008 | 9.8338 | 238.9695
23.2616 | 9.8396 | 228.8839
22.2362 | 9.8503 | 219.0336
21.1902 | 9.8624 | 208.9871
20.174 | 9.8634 | 198.9829
19.1234 | 9.864 | 188.6337
18.1094 | 9.8677 | 178.6983
17.068 | 9.8707 | 168.4726
16.0403 | 9.8773 | 158.435
15.0011 | 9.8828 | 148.2535
13.9757 | 9.8913 | 138.2379
12.9366 | 10.0142 | 129.5496
11.8997 | 10.1543 | 120.8332
10.8652 | 10.154 | 110.3255
9.8352 | 10.1543 | 99.8693
8.8075 | 10.1575 | 89.462
7.7775 | 10.1607 | 79.0249
6.743 | 10.1735 | 68.5995
5.7061 | 10.1799 | 58.0877
4.6715 | 10.1879 | 47.5933
3.6416 | 10.1975 | 37.135
2.6093 | 10.2074 | 26.634
1.5747 | 10.2218 | 16.0966
0.6912 | 10.2399 | 7.0781
0.4303 | 10.2435 | 4.4078

## 20251017135003PERC2_fixed_5
Voltage_V | Current_A | Power_W
50.3593 | 0 | 0
49.9519 | 0.9755 | 48.7286
48.9059 | 3.1673 | 154.9005
47.8737 | 4.9405 | 236.5193
46.8482 | 6.3619 | 298.0424
45.816 | 7.4747 | 342.461
44.786 | 8.3177 | 372.5161
43.756 | 8.9371 | 391.0499
42.7283 | 9.3761 | 400.6232
41.6983 | 9.6759 | 403.4688
40.6683 | 9.8512 | 400.633
39.5994 | 9.6885 | 383.6588
38.6404 | 9.6729 | 373.7658
37.5921 | 9.7404 | 366.164
36.5827 | 9.8602 | 360.7114
35.5344 | 9.9309 | 352.8882
34.4953 | 9.9439 | 343.0187
33.4699 | 9.9471 | 332.9294
32.4422 | 9.9476 | 322.7216
31.4099 | 9.9485 | 312.4818
30.3799 | 9.9583 | 302.5339
29.3477 | 9.9693 | 292.5767
28.32 | 9.9787 | 282.597
27.2923 | 9.9892 | 272.6293
26.26 | 10.0153 | 263.0028
25.2323 | 10.0238 | 252.9238
24.2023 | 10.0261 | 242.6548
23.1701 | 10.0293 | 232.3794
22.1401 | 10.0405 | 222.2977
21.1124 | 10.0563 | 212.3126
20.0801 | 10.0554 | 201.9133
19.0478 | 10.0568 | 191.5596
18.0224 | 10.0609 | 181.3216
16.997 | 10.068 | 171.1257
15.9579 | 10.0742 | 160.7623
14.9302 | 10.0783 | 150.4706
13.8933 | 10.0831 | 140.0877
12.8725 | 10.1968 | 131.259
11.8379 | 10.3344 | 122.3381
10.8103 | 10.3378 | 111.7546
9.7803 | 10.3374 | 101.1023
8.748 | 10.3397 | 90.4514
7.7226 | 10.3447 | 79.8879
6.6857 | 10.3594 | 69.2599
5.6603 | 10.3642 | 58.6646
4.6281 | 10.3696 | 47.9914
3.6004 | 10.3767 | 37.3601
2.5704 | 10.3884 | 26.7022
1.5358 | 10.4088 | 15.986
0.5722 | 10.4305 | 5.9685
0.547 | 10.4308 | 5.706

## 20251017135503PERC2_fixed_6
Voltage_V | Current_A | Power_W
50.3296 | 0 | 0
49.8192 | 1.2156 | 60.5607
48.7755 | 3.3907 | 165.3833
47.7432 | 5.1474 | 245.7534
46.7201 | 6.5592 | 306.4448
45.697 | 7.6624 | 350.1481
44.667 | 8.4994 | 379.6437
43.6416 | 9.1158 | 397.8285
42.6093 | 9.5553 | 407.1435
41.5885 | 9.8544 | 409.8306
40.5653 | 10.0309 | 406.9069
39.4987 | 9.6514 | 381.2184
38.4916 | 9.5534 | 367.7278
37.5074 | 9.5347 | 357.6213
36.4683 | 9.5976 | 350.0089
35.491 | 9.7317 | 345.389
34.3992 | 10.1238 | 348.2513
33.3852 | 10.1273 | 338.1008
32.3575 | 10.1309 | 327.8115
31.3321 | 10.1341 | 317.5236
30.3044 | 10.1431 | 307.3793
29.2744 | 10.1545 | 297.2672
28.2513 | 10.1662 | 287.2077
27.2236 | 10.1781 | 277.084
26.2051 | 10.201 | 267.317
25.1659 | 10.2067 | 256.8608
24.152 | 10.2081 | 246.5448
23.1197 | 10.2133 | 236.129
22.1012 | 10.2266 | 226.0197
21.0597 | 10.244 | 215.7358
20.0412 | 10.2444 | 205.3111
19.0089 | 10.2461 | 194.7664
17.9858 | 10.2477 | 184.3123
16.9581 | 10.2515 | 173.8469
15.9327 | 10.2564 | 163.4115
14.9004 | 10.2637 | 152.9332
13.8727 | 10.2685 | 142.452
12.8428 | 10.3651 | 133.1161
11.8196 | 10.5132 | 124.2618
10.7897 | 10.5171 | 113.4754
9.7642 | 10.5173 | 102.6933
8.7366 | 10.5212 | 91.9188
7.7134 | 10.5287 | 81.2126
6.6857 | 10.5413 | 70.4765
5.6535 | 10.5463 | 59.6234
4.6304 | 10.5546 | 48.8714
3.6049 | 10.564 | 38.0825
2.5818 | 10.5772 | 27.3086
1.5473 | 10.5969 | 16.3963
0.65 | 10.6143 | 6.8997
0.6111 | 10.6226 | 6.4917

## 20251017140003PERC2_fixed_7
Voltage_V | Current_A | Power_W
50.3044 | 0 | 0
49.7711 | 1.2683 | 63.1224
48.7411 | 3.4454 | 167.9332
47.7066 | 5.2337 | 249.6815
46.6766 | 6.6606 | 310.8923
45.6603 | 7.7842 | 355.4274
44.6281 | 8.6317 | 385.2171
43.6027 | 9.2625 | 403.8709
42.5727 | 9.7075 | 413.2735
41.5358 | 10.0039 | 415.5198
40.4509 | 9.4008 | 380.27
39.4392 | 9.3289 | 367.925
38.2696 | 9.295 | 355.7175
37.7089 | 9.2726 | 349.6592
37.0336 | 9.3335 | 345.653
36.4752 | 9.4408 | 344.356
34.6349 | 9.8233 | 340.2293
34.4106 | 9.6734 | 332.867
32.314 | 10.3101 | 333.1622
31.2978 | 10.3145 | 322.8206
30.2632 | 10.3239 | 312.4336
29.2401 | 10.3365 | 302.2392
28.2101 | 10.347 | 291.8898
27.1962 | 10.3612 | 281.7843
26.1616 | 10.3873 | 271.7476
25.1408 | 10.4038 | 261.5583
24.1039 | 10.4047 | 250.7932
23.0831 | 10.407 | 240.2247
22.0531 | 10.4161 | 229.7076
21.03 | 10.4328 | 219.4021
19.9954 | 10.4447 | 208.8467
18.9746 | 10.4466 | 198.2191
17.9492 | 10.452 | 187.6058
16.9306 | 10.452 | 176.9599
15.8915 | 10.4546 | 166.1388
14.873 | 10.4591 | 155.5585
13.843 | 10.4617 | 144.8206
12.8244 | 10.5505 | 135.3039
11.7899 | 10.7004 | 126.1563
10.7645 | 10.7022 | 115.2038
9.7322 | 10.705 | 104.1829
8.7114 | 10.7084 | 93.2849
7.6837 | 10.7139 | 82.3221
6.6629 | 10.7247 | 71.4568
5.6329 | 10.7311 | 60.4466
4.6075 | 10.7324 | 49.4493
3.5729 | 10.7411 | 38.377
2.5521 | 10.7544 | 27.446
1.5152 | 10.7851 | 16.3418
0.7416 | 10.7883 | 8.0005
0.7416 | 10.789 | 8.001

## 20251017140503PERC2_fixed_8
Voltage_V | Current_A | Power_W
50.4234 | 0 | 0
49.826 | 1.4706 | 73.2736
48.78 | 3.6528 | 178.1828
47.7523 | 5.4253 | 259.0693
46.7292 | 6.8444 | 319.8316
45.6947 | 7.9634 | 363.8839
44.6738 | 8.808 | 393.4856
43.6484 | 9.4331 | 411.7379
42.6276 | 9.8794 | 421.1342
41.6068 | 10.1872 | 423.8577
40.5722 | 10.3717 | 420.8032
39.6109 | 9.8945 | 391.9293
38.5145 | 9.8473 | 379.2655
37.6654 | 9.5461 | 359.5582
37.0474 | 9.5518 | 353.8707
35.9075 | 9.5784 | 343.9365
34.7333 | 9.6706 | 335.8935
34.0078 | 9.8178 | 333.8818
30.9567 | 10.0959 | 312.5363
30.5447 | 10.4056 | 317.8359
30.3021 | 10.4878 | 317.8013
29.2813 | 10.4971 | 307.3699
28.249 | 10.507 | 296.812
27.2305 | 10.5198 | 286.4592
26.2005 | 10.5498 | 276.4096
25.1705 | 10.5605 | 265.8143
24.1474 | 10.5583 | 254.9543
23.122 | 10.5605 | 244.1808
22.092 | 10.5718 | 233.5513
21.0643 | 10.5942 | 223.1593
20.032 | 10.6061 | 212.4616
19.0135 | 10.6088 | 201.7111
17.9744 | 10.6091 | 190.6912
16.9535 | 10.6141 | 179.9465
15.9236 | 10.6187 | 169.0871
14.8867 | 10.6187 | 158.0771
13.8659 | 10.6194 | 147.2467
12.8359 | 10.6812 | 137.1022
11.8059 | 10.8753 | 128.3923
10.7805 | 10.8824 | 117.3172
9.7574 | 10.8814 | 106.1743
8.732 | 10.8837 | 95.0364
7.702 | 10.8945 | 83.9092
6.672 | 10.9064 | 72.7675
5.658 | 10.9119 | 61.7399
4.6235 | 10.9142 | 50.4615
3.5958 | 10.9187 | 39.2615
2.5727 | 10.93 | 28.1192
1.5404 | 10.9467 | 16.8622
0.8515 | 10.9627 | 9.3342
0.8446 | 10.9613 | 9.2578

## 20251017143004PERC2_fixed_9
Voltage_V | Current_A | Power_W
5.4733 | 0 | 0
4.9352 | 3.3401 | 16.4843
4.8281 | 3.6072 | 17.4161
4.7237 | 3.8043 | 17.9705
4.6251 | 3.9419 | 18.2315
4.5278 | 4.0224 | 18.2128
4.4198 | 4.0698 | 17.9876
4.3143 | 4.1156 | 17.7557
4.2122 | 4.1398 | 17.4378
4.1135 | 4.1458 | 17.0539
4.0114 | 4.1474 | 16.6371
3.9096 | 4.1431 | 16.1976
3.818 | 4.144 | 15.8218
3.7077 | 4.1504 | 15.3884
3.6098 | 4.1568 | 15.005
3.5056 | 4.1588 | 14.5793
3.3985 | 4.1584 | 14.1322
3.3008 | 4.1453 | 13.6828
3.203 | 4.1588 | 13.3209
3.1012 | 4.1572 | 12.8923
2.9998 | 4.146 | 12.4371
2.9039 | 4.152 | 12.0568
2.7922 | 4.1623 | 11.6218
2.6967 | 4.154 | 11.2023
2.5875 | 4.1527 | 10.7452
2.4896 | 4.1632 | 10.3646
2.3909 | 4.1591 | 9.9441
2.2889 | 4.163 | 9.5284
2.1799 | 4.1534 | 9.0539
2.0874 | 4.1641 | 8.6923
1.9815 | 4.1556 | 8.2342
1.8782 | 4.1534 | 7.801
1.775 | 4.1641 | 7.3913
1.6814 | 4.1632 | 7
1.5791 | 4.1637 | 6.5747
1.4797 | 4.1662 | 6.1649
1.374 | 4.1531 | 5.7064
1.2683 | 4.1616 | 5.278
1.1655 | 4.1648 | 4.854
1.065 | 4.1623 | 4.4328
0.967 | 4.1671 | 4.0297
0.8634 | 4.1662 | 3.5969
0.7704 | 4.1689 | 3.2119
0.6633 | 4.1653 | 2.7629
0.5642 | 4.1675 | 2.3513
0.4557 | 4.1561 | 1.894
0.3632 | 4.1669 | 1.5136
0.2493 | 4.1675 | 1.0388
0.1646 | 4.1714 | 0.6865
0.1025 | 4.1712 | 0.4277
0.1019 | 4.1675 | 0.4245

## 20251017143503PERC2_fixed_10
Voltage_V | Current_A | Power_W
5.4857 | 0 | 0
4.9373 | 3.3973 | 16.7737
4.8334 | 3.6679 | 17.7283
4.7322 | 3.8631 | 18.2811
4.6324 | 3.9904 | 18.4851
4.5278 | 4.0918 | 18.5268
4.4298 | 4.144 | 18.3571
4.325 | 4.1833 | 18.093
4.2261 | 4.2021 | 17.7587
4.1206 | 4.2136 | 17.3624
4.0222 | 4.2124 | 16.9431
3.919 | 4.2007 | 16.4626
3.8222 | 4.1968 | 16.041
3.7114 | 4.2044 | 15.6041
3.6201 | 4.2131 | 15.2516
3.5125 | 4.2131 | 14.7984
3.4152 | 4.2142 | 14.3925
3.3124 | 4.2163 | 13.9662
3.2122 | 4.2154 | 13.5405
3.1092 | 4.2145 | 13.1035
3.0085 | 4.2172 | 12.6874
2.9052 | 4.2177 | 12.2533
2.8041 | 4.2161 | 11.8222
2.7018 | 4.2179 | 11.3958
2.6001 | 4.2184 | 10.9683
2.4978 | 4.2179 | 10.5356
2.3994 | 4.2158 | 10.1155
2.2957 | 4.2186 | 9.6847
2.1978 | 4.2195 | 9.2734
2.0954 | 4.2188 | 8.8403
1.9927 | 4.2238 | 8.4168
1.8931 | 4.2222 | 7.9932
1.7931 | 4.219 | 7.5651
1.6885 | 4.2232 | 7.1308
1.5862 | 4.2252 | 6.7019
1.4843 | 4.2213 | 6.2658
1.3832 | 4.2202 | 5.8372
1.2827 | 4.2197 | 5.4125
1.179 | 4.2186 | 4.9737
1.0801 | 4.2245 | 4.563
0.9757 | 4.2229 | 4.1205
0.8748 | 4.2261 | 3.697
0.7741 | 4.2264 | 3.2716
0.6743 | 4.2284 | 2.8512
0.5731 | 4.225 | 2.4215
0.4722 | 4.2241 | 1.9946
0.3708 | 4.2316 | 1.5691
0.2628 | 4.2309 | 1.1117
0.1655 | 4.2271 | 0.6995
0.1023 | 4.2243 | 0.4322
0.1016 | 4.2236 | 0.4292

## 20251017150003PERC2_fixed_11
Voltage_V | Current_A | Power_W
5.4042 | 0 | 0
4.8716 | 3.4868 | 16.9865
4.7649 | 3.7984 | 18.0989
4.6722 | 4.0069 | 18.721
4.5658 | 4.1712 | 19.0449
4.474 | 4.2802 | 19.1495
4.3715 | 4.3529 | 19.0288
4.2749 | 4.398 | 18.8011
4.171 | 4.4232 | 18.4491
4.0719 | 4.431 | 18.0424
3.9686 | 4.4363 | 17.6059
3.848 | 4.4303 | 17.0479
3.7386 | 4.4108 | 16.4905
3.6935 | 4.4127 | 16.2983
3.6052 | 4.4138 | 15.9126
3.4743 | 4.4347 | 15.4071
3.3729 | 4.4326 | 14.9505
3.2726 | 4.4376 | 14.5226
3.1689 | 4.4367 | 14.0596
3.073 | 4.436 | 13.632
2.97 | 4.4356 | 13.1737
2.8721 | 4.4347 | 12.7366
2.7704 | 4.4342 | 12.2846
2.6741 | 4.4369 | 11.8647
2.5706 | 4.4337 | 11.3974
2.4756 | 4.4333 | 10.9751
2.3715 | 4.4344 | 10.5162
2.2753 | 4.434 | 10.0888
2.1698 | 4.434 | 9.621
2.0744 | 4.4344 | 9.1987
1.973 | 4.4319 | 8.7441
1.8757 | 4.4335 | 8.316
1.7741 | 4.4319 | 7.8626
1.6784 | 4.434 | 7.442
1.5734 | 4.4333 | 6.9751
1.4733 | 4.4369 | 6.5371
1.3708 | 4.4365 | 6.0815
1.2728 | 4.4395 | 5.6507
1.1701 | 4.439 | 5.1939
1.0758 | 4.4395 | 4.7758
0.973 | 4.4395 | 4.3196
0.8757 | 4.4456 | 3.8931
0.7732 | 4.4429 | 3.4351
0.6802 | 4.4427 | 3.0221
0.5752 | 4.4438 | 2.556
0.4802 | 4.442 | 2.133
0.3781 | 4.4411 | 1.6792
0.2827 | 4.4408 | 1.2553
0.1769 | 4.4415 | 0.7858
0.1016 | 4.4431 | 0.4515
0.0998 | 4.4431 | 0.4434

## 20251104172809PERC2_fixed_12
Voltage_V | Current_A | Power_W
50.2335 | 0 | 0
49.7803 | 1.1659 | 58.0409
48.7274 | 3.572 | 174.0535
47.686 | 5.6013 | 267.1025
46.6583 | 7.3172 | 341.4096
45.6283 | 8.7317 | 398.4147
44.6052 | 9.8796 | 440.6815
43.5843 | 10.775 | 469.6215
42.5544 | 11.4667 | 487.9579
41.5312 | 11.9796 | 497.5289
40.5081 | 12.3511 | 500.3203
39.4827 | 12.6059 | 497.7136
38.4619 | 12.7745 | 491.3333
37.4296 | 12.8354 | 480.4253
36.4179 | 12.875 | 468.8821
35.3857 | 12.8791 | 455.7373
34.3694 | 12.8892 | 442.995
33.344 | 12.8888 | 429.763
32.3186 | 12.8851 | 416.4285
31.2955 | 12.8846 | 403.2312
30.2678 | 12.8883 | 390.1006
29.2424 | 12.8933 | 377.032
28.2216 | 12.8933 | 363.8702
27.1916 | 12.8936 | 350.5965
26.1685 | 12.8997 | 337.5665
25.1476 | 12.9004 | 324.4154
24.1222 | 12.9496 | 312.3742
23.09 | 12.9515 | 299.049
22.0668 | 12.9547 | 285.8688
21.0437 | 12.9648 | 272.8265
20.0183 | 12.9801 | 259.8394
18.986 | 12.9801 | 246.4404
17.9629 | 12.9826 | 233.2055
16.9375 | 12.9854 | 219.9396
15.9121 | 12.9945 | 206.77
14.8821 | 12.9961 | 193.4097
13.9162 | 13.0041 | 180.9683
12.8359 | 13.0002 | 166.8695
11.8128 | 13.0385 | 154.0203
10.737 | 13.2 | 141.729
9.7574 | 13.26 | 129.383
8.7343 | 13.2673 | 115.8804
7.7203 | 13.2758 | 102.4932
6.6743 | 13.2808 | 88.6403
5.6535 | 13.2884 | 75.1255
4.6304 | 13.2866 | 61.5214
3.6072 | 13.2845 | 47.9203
2.6001 | 13.2838 | 34.5397
2.4559 | 13.287 | 32.6321
2.4376 | 13.2811 | 32.3743
2.4308 | 13.2843 | 32.2909

## 20251104172845PERC2_fixed_13
Voltage_V | Current_A | Power_W
50.2953 | 0 | 0
49.8398 | 1.1682 | 58.2244
48.78 | 3.5681 | 174.0517
47.7478 | 5.6011 | 267.4378
46.7155 | 7.3175 | 341.839
45.6878 | 8.7331 | 398.997
44.6601 | 9.8739 | 440.9687
43.637 | 10.7727 | 470.0889
42.607 | 11.4617 | 488.347
41.5839 | 11.9728 | 497.874
40.5585 | 12.3394 | 500.4688
39.5354 | 12.5951 | 497.9519
38.5077 | 12.7601 | 491.3628
37.4731 | 12.8226 | 480.5032
36.4614 | 12.8602 | 468.8995
35.4429 | 12.862 | 455.8659
34.4152 | 12.8624 | 442.6635
33.3921 | 12.8645 | 429.5724
32.3644 | 12.8656 | 416.3886
31.3413 | 12.8679 | 403.2974
30.3113 | 12.8686 | 390.0644
29.2882 | 12.8716 | 376.9854
28.2582 | 12.8746 | 363.812
27.2305 | 12.8759 | 350.6182
26.2074 | 12.8782 | 337.5046
25.1843 | 12.8796 | 324.3633
24.1543 | 12.9332 | 312.3911
23.1289 | 12.9375 | 299.23
22.1012 | 12.9384 | 285.9544
21.0735 | 12.9409 | 272.7107
20.0504 | 12.9535 | 259.723
19.0204 | 12.9595 | 246.4942
17.9927 | 12.9627 | 233.2335
16.9696 | 12.967 | 220.045
15.9396 | 12.9689 | 206.7183
14.9142 | 12.9741 | 193.4985
13.8636 | 12.9805 | 179.9569
12.8611 | 12.9812 | 166.9525
11.8357 | 13.022 | 154.1236
10.8492 | 13.1753 | 142.9413
9.7803 | 13.2479 | 129.5679
8.7572 | 13.2513 | 116.0438
7.7317 | 13.2513 | 102.4558
6.6949 | 13.2554 | 88.7438
5.6718 | 13.2582 | 75.1975
4.6532 | 13.2596 | 61.6999
3.6187 | 13.2628 | 47.9936
2.6207 | 13.2678 | 34.7714
2.4605 | 13.2678 | 32.6456
2.4468 | 13.2694 | 32.4674
2.4468 | 13.2703 | 32.4696

## 20251104172921PERC2_fixed_14
Voltage_V | Current_A | Power_W
50.3822 | 0 | 0
49.9199 | 1.1808 | 58.9464
48.8716 | 3.5793 | 174.9265
47.8256 | 5.6253 | 269.034
46.7979 | 7.3376 | 343.3845
45.761 | 8.7556 | 400.6631
44.7288 | 9.892 | 442.4555
43.7079 | 10.7922 | 471.7036
42.6825 | 11.4717 | 489.6427
41.6571 | 11.9805 | 499.0751
40.6294 | 12.3442 | 501.5397
39.604 | 12.5976 | 498.9165
38.5763 | 12.7599 | 492.2301
37.5143 | 12.7153 | 477.0044
36.5301 | 12.8533 | 469.5318
35.4955 | 12.8585 | 456.4211
34.4678 | 12.8631 | 443.3642
33.4424 | 12.8702 | 430.4116
32.4125 | 12.8672 | 417.059
31.3893 | 12.8698 | 403.9733
30.3616 | 12.8679 | 390.6916
29.3294 | 12.8764 | 377.6567
28.3017 | 12.8787 | 364.4885
27.274 | 12.8794 | 351.2718
26.2463 | 12.8826 | 338.1198
25.2209 | 12.8833 | 324.9273
24.1978 | 12.9284 | 312.8373
23.1586 | 12.9352 | 299.5619
22.1355 | 12.9373 | 286.3733
21.1009 | 12.9396 | 273.0372
20.0778 | 12.9554 | 260.1155
19.0478 | 12.9661 | 246.9766
18.0201 | 12.9602 | 233.5442
16.9879 | 12.965 | 220.2474
15.9625 | 12.9702 | 207.037
14.9325 | 12.9716 | 193.6984
13.9002 | 12.9753 | 180.3591
12.8725 | 12.995 | 167.2778
11.8471 | 13.0279 | 154.3432
10.8125 | 13.2229 | 142.9736
9.7711 | 13.2076 | 129.053
8.7549 | 13.2458 | 115.9654
7.7455 | 13.2438 | 102.5793
6.6949 | 13.2513 | 88.7162
5.6718 | 13.2538 | 75.1728
4.6441 | 13.2568 | 61.5657
3.6187 | 13.2557 | 47.968
2.6139 | 13.2646 | 34.6719
2.4651 | 13.2671 | 32.7047
2.4468 | 13.2662 | 32.4595
2.4399 | 13.2634 | 32.3617

## 20251104172957PERC2_fixed_15
Voltage_V | Current_A | Power_W
50.3777 | 0 | 0
49.913 | 1.1737 | 58.5841
48.8624 | 3.5766 | 174.7596
47.8256 | 5.6157 | 268.5742
46.7979 | 7.3287 | 342.9668
45.761 | 8.7473 | 400.2861
44.7333 | 9.886 | 442.2346
43.7034 | 10.7816 | 471.1941
42.6757 | 11.4642 | 489.2415
41.6503 | 11.9739 | 498.7164
40.6271 | 12.3362 | 501.1859
39.5972 | 12.5873 | 498.4221
38.574 | 12.7498 | 491.8124
37.5418 | 12.7748 | 479.5877
36.5209 | 12.8492 | 469.2636
35.491 | 12.8494 | 456.0373
34.4656 | 12.8503 | 442.893
33.4424 | 12.8542 | 429.8758
32.4102 | 12.8528 | 416.5622
31.3848 | 12.8503 | 403.3038
30.3571 | 12.8565 | 390.2852
29.3248 | 12.8547 | 376.9601
28.3017 | 12.8533 | 363.7694
27.2671 | 12.8613 | 350.6903
26.2417 | 12.8634 | 337.5564
25.2163 | 12.8622 | 324.3373
24.184 | 12.9064 | 312.1283
23.1563 | 12.9167 | 299.103
22.1286 | 12.908 | 285.6361
21.0986 | 12.9114 | 272.4136
20.071 | 12.93 | 259.5167
19.0387 | 12.9295 | 246.1607
18.0156 | 12.9357 | 233.0436
16.9902 | 12.9348 | 219.7637
15.9556 | 12.9389 | 206.4477
14.9279 | 12.9409 | 193.1812
13.9025 | 12.9389 | 179.8828
12.8725 | 12.9673 | 166.9213
11.8402 | 13.0025 | 153.9529
10.8125 | 13.1946 | 142.6667
9.8352 | 13.1902 | 129.7283
8.7549 | 13.2165 | 115.7089
7.734 | 13.2179 | 102.2277
6.688 | 13.2273 | 88.4645
5.6695 | 13.2392 | 75.0594
4.6395 | 13.2383 | 61.419
3.6118 | 13.2346 | 47.8009
2.6093 | 13.2387 | 34.5437
2.4559 | 13.2456 | 32.5304
2.4285 | 13.2433 | 32.161
2.4216 | 13.236 | 32.0523

## 20251104173037PERC2_fixed_16
Voltage_V | Current_A | Power_W
50.3822 | 0 | 0
49.9245 | 1.1673 | 58.2776
48.8693 | 3.5683 | 174.3814
47.837 | 5.6114 | 268.4305
46.7933 | 7.3294 | 342.9654
45.7679 | 8.7448 | 400.2309
44.7356 | 9.883 | 442.1241
43.7125 | 10.778 | 471.1327
42.6802 | 11.4633 | 489.2549
41.6503 | 11.9723 | 498.6497
40.6294 | 12.336 | 501.2049
39.604 | 12.5885 | 498.5539
38.5763 | 12.748 | 491.771
37.5624 | 12.8153 | 481.3727
36.5255 | 12.8473 | 469.2556
35.4955 | 12.837 | 455.6574
34.4724 | 12.8471 | 442.8708
33.447 | 12.8412 | 429.4982
32.4193 | 12.8453 | 416.435
31.387 | 12.8466 | 403.2183
30.3616 | 12.8537 | 390.2607
29.3294 | 12.854 | 376.9988
28.2971 | 12.8579 | 363.8401
27.2763 | 12.8567 | 350.6832
26.2463 | 12.8595 | 337.5131
25.2232 | 12.8638 | 324.4661
24.1932 | 12.9027 | 312.1579
23.1632 | 12.9098 | 299.0327
22.1332 | 12.9139 | 285.8269
21.1055 | 12.9146 | 272.5699
20.0755 | 12.9258 | 259.4932
19.0753 | 12.9359 | 246.7565
18.0224 | 12.9453 | 233.3057
16.9947 | 12.9478 | 220.0447
15.9579 | 12.9499 | 206.6526
14.9325 | 12.9531 | 193.4216
13.9002 | 12.9533 | 180.0536
12.8748 | 12.9595 | 166.8508
11.8448 | 13.0025 | 154.0124
10.8148 | 13.1843 | 142.5855
9.7871 | 13.1996 | 129.1862
8.7594 | 13.1943 | 115.5749
7.7363 | 13.1987 | 102.1092
6.6972 | 13.2065 | 88.4461
5.6695 | 13.2149 | 74.9219
4.6509 | 13.2206 | 61.4886
3.6164 | 13.2225 | 47.8176
2.6093 | 13.2296 | 34.5198
2.4308 | 13.2293 | 32.1574
2.4102 | 13.2289 | 31.8838
2.4056 | 13.2307 | 31.8276

## 20251104173113PERC2_fixed_17
Voltage_V | Current_A | Power_W
50.4097 | 0 | 0
49.9496 | 1.1696 | 58.4213
48.8968 | 3.5837 | 175.2293
47.8553 | 5.6203 | 268.9604
46.8139 | 7.3381 | 343.5235
45.7885 | 8.7572 | 400.977
44.7517 | 9.8915 | 442.6614
43.7285 | 10.7883 | 471.7558
42.7008 | 11.4676 | 489.6768
41.6732 | 11.9764 | 499.0954
40.6477 | 12.3369 | 501.468
39.6178 | 12.5896 | 498.7721
38.5878 | 12.751 | 492.0317
37.5647 | 12.7899 | 480.4476
36.5438 | 12.8448 | 469.3988
35.507 | 12.856 | 456.4789
34.4816 | 12.848 | 443.02
33.4562 | 12.8569 | 430.1442
32.4262 | 12.8508 | 416.7014
31.4031 | 12.8588 | 403.8051
30.3685 | 12.8718 | 390.8981
29.3385 | 12.873 | 377.6739
28.3062 | 12.87 | 364.3012
27.2808 | 12.8718 | 351.1542
26.2554 | 12.8732 | 337.9914
25.2255 | 12.8803 | 324.9112
24.2023 | 12.9288 | 312.9076
23.1609 | 12.9293 | 299.4537
22.1355 | 12.9265 | 286.1352
21.1009 | 12.9247 | 272.7232
20.0732 | 12.9323 | 259.5922
19.0478 | 12.9453 | 246.5799
18.0133 | 12.9494 | 233.2614
16.9902 | 12.951 | 220.0399
15.9602 | 12.9474 | 206.6421
14.9302 | 12.9597 | 193.491
13.9139 | 12.9835 | 180.6519
12.8656 | 12.957 | 166.6998
11.8357 | 13.0169 | 154.064
10.8011 | 13.2087 | 142.6689
9.7803 | 13.2172 | 129.2679
8.7434 | 13.2426 | 115.7858
7.7249 | 13.2431 | 102.3012
6.6835 | 13.2403 | 88.4911
5.658 | 13.2435 | 74.9325
4.6281 | 13.2435 | 61.2919
3.6004 | 13.2525 | 47.7137
2.6047 | 13.2584 | 34.5344
2.4491 | 13.2699 | 32.4988
2.4285 | 13.2644 | 32.2122
2.4193 | 13.2564 | 32.0713

## 20251104173149PERC2_fixed_18
Voltage_V | Current_A | Power_W
50.4212 | 0 | 0
49.9588 | 1.1685 | 58.3748
48.9128 | 3.5821 | 175.2083
47.8714 | 5.6258 | 269.3134
46.8391 | 7.3445 | 344.0084
45.8 | 8.7645 | 401.4126
44.7745 | 9.903 | 443.4002
43.74 | 10.8016 | 472.4599
42.7123 | 11.4846 | 490.5315
41.6869 | 11.9934 | 499.9659
40.6661 | 12.3568 | 502.5037
39.6338 | 12.6095 | 499.7631
38.6038 | 12.77 | 492.9693
37.6081 | 12.7041 | 477.7758
36.5438 | 12.7784 | 466.9731
35.5207 | 12.8643 | 456.9481
34.4976 | 12.8618 | 443.6996
33.4722 | 12.8757 | 430.9784
32.4422 | 12.8766 | 417.7463
31.4145 | 12.8824 | 404.6928
30.3868 | 12.8842 | 391.5093
29.3477 | 12.8794 | 377.9798
28.3177 | 12.8789 | 364.7013
27.2831 | 12.8858 | 351.5646
26.2577 | 12.8865 | 338.3694
25.2369 | 12.886 | 325.203
24.2092 | 12.929 | 313.0019
23.1678 | 12.9554 | 300.147
22.1355 | 12.9414 | 286.4645
21.1101 | 12.9499 | 273.373
20.087 | 12.9503 | 260.133
19.0524 | 12.9545 | 246.8136
18.027 | 12.9467 | 233.3897
16.9902 | 12.9643 | 220.2654
15.9602 | 12.9609 | 206.8576
14.9302 | 12.9599 | 193.4944
13.9002 | 12.9721 | 180.3145
12.8817 | 12.962 | 166.9722
11.8425 | 13.0307 | 154.3161
10.8125 | 13.2261 | 143.0082
9.794 | 13.2607 | 129.8754
8.7526 | 13.2582 | 116.0432
7.7363 | 13.2582 | 102.5696
6.6949 | 13.2511 | 88.7146
5.6603 | 13.2529 | 75.0159
4.6395 | 13.2527 | 61.4859
3.6072 | 13.2605 | 47.8336
2.4971 | 13.2724 | 33.143
2.4674 | 13.2726 | 32.7486
2.4353 | 13.2747 | 32.3283
2.4285 | 13.2644 | 32.2122

## 20251104173225PERC2_fixed_19
Voltage_V | Current_A | Power_W
50.428 | 0 | 0
49.9702 | 1.165 | 58.2167
48.9082 | 3.5763 | 174.9121
47.8714 | 5.6301 | 269.5216
46.8414 | 7.3472 | 344.1539
45.8091 | 8.7652 | 401.5243
44.7745 | 9.9071 | 443.5847
43.7514 | 10.8153 | 473.1844
42.7214 | 11.4958 | 491.1158
41.6915 | 12.0021 | 500.3835
40.6661 | 12.3735 | 503.1831
39.6407 | 12.6253 | 500.4757
38.6107 | 12.7894 | 493.8082
37.5967 | 12.8173 | 481.8901
36.5507 | 12.8748 | 470.5829
35.5344 | 12.8819 | 457.751
34.4999 | 12.8856 | 444.5503
33.4791 | 12.8908 | 431.5725
32.4445 | 12.8842 | 418.0208
31.4237 | 12.8892 | 405.0265
30.3891 | 12.8956 | 391.8866
29.3545 | 12.8979 | 378.6125
28.3246 | 12.8991 | 365.3602
27.3037 | 12.9002 | 352.2237
26.2692 | 12.9064 | 339.04
25.2415 | 12.9094 | 325.8513
24.2069 | 12.9455 | 313.3712
23.1815 | 12.951 | 300.2241
22.1492 | 12.9467 | 286.7588
21.1215 | 12.9533 | 273.5938
20.0916 | 12.9723 | 260.6338
19.0593 | 12.9739 | 247.2733
18.0339 | 12.9741 | 233.974
17.0085 | 12.9851 | 220.8571
15.9716 | 12.9835 | 207.3678
14.9485 | 12.9865 | 194.1286
13.9368 | 13.0167 | 181.4116
12.884 | 12.9863 | 167.3145
11.8494 | 13.043 | 154.552
10.8263 | 13.2454 | 143.398
9.778 | 13.2543 | 129.6002
8.764 | 13.2644 | 116.2491
7.7409 | 13.2712 | 102.7313
6.7018 | 13.2683 | 88.9207
5.6718 | 13.2808 | 75.326
4.6578 | 13.2834 | 61.8715
3.6164 | 13.2774 | 48.0163
2.6001 | 13.2845 | 34.5415
2.4216 | 13.2788 | 32.156
2.4193 | 13.282 | 32.1334
2.3781 | 13.3202 | 31.677

## 20251104173301PERC2_fixed_20
Voltage_V | Current_A | Power_W
50.3777 | 0 | 0
49.9107 | 1.1765 | 58.7185
48.867 | 3.5825 | 175.0667
47.8302 | 5.6166 | 268.6437
46.791 | 7.3369 | 343.302
45.7588 | 8.7478 | 400.287
44.7311 | 9.8846 | 442.1505
43.7079 | 10.7794 | 471.1434
42.6825 | 11.4685 | 489.5059
41.6548 | 11.9787 | 498.9714
40.6249 | 12.3355 | 501.1298
39.604 | 12.5894 | 498.5901
38.5672 | 12.7331 | 491.0805
37.6059 | 12.6038 | 473.9767
36.5393 | 12.8121 | 468.144
35.4955 | 12.8503 | 456.1286
34.4701 | 12.8634 | 443.4016
33.4539 | 12.8611 | 430.2526
32.4102 | 12.8585 | 416.7477
31.387 | 12.8656 | 403.8146
30.3525 | 12.8652 | 390.4904
29.3225 | 12.8668 | 377.2864
28.2948 | 12.8775 | 364.3676
27.2717 | 12.8714 | 351.0239
26.2417 | 12.8663 | 337.6344
25.214 | 12.8746 | 324.6195
24.1909 | 12.9233 | 312.6267
23.1586 | 12.9247 | 299.3181
22.1286 | 12.9176 | 285.8489
21.0918 | 12.9279 | 272.6725
20.071 | 12.9508 | 259.9347
19.0455 | 12.9567 | 246.7682
18.0156 | 12.9538 | 233.3694
16.9879 | 12.9476 | 219.9519
15.9556 | 12.9574 | 206.7435
14.9279 | 12.9734 | 193.6664
13.9002 | 12.9645 | 180.2095
12.9046 | 13.0275 | 168.1136
11.8379 | 13.0254 | 154.1941
10.808 | 13.2133 | 142.8091
9.8032 | 13.2227 | 129.6243
8.7617 | 13.2348 | 115.9601
7.7363 | 13.241 | 102.4368
6.6903 | 13.244 | 88.6065
5.6672 | 13.2385 | 75.0252
4.6464 | 13.2456 | 61.544
3.6095 | 13.2582 | 47.8557
2.591 | 13.3017 | 34.4644
2.4582 | 13.2564 | 32.5871
2.4353 | 13.2634 | 32.301
2.4285 | 13.2646 | 32.2127

## 20251104173337PERC2_fixed_21
Voltage_V | Current_A | Power_W
50.38 | 0 | 0
49.9245 | 1.1655 | 58.1862
48.8716 | 3.5784 | 174.8818
47.8233 | 5.6132 | 268.441
46.8002 | 7.3301 | 343.0478
45.7565 | 8.7489 | 400.3193
44.7402 | 9.8881 | 442.3946
43.7057 | 10.7835 | 471.2988
42.678 | 11.4683 | 489.4436
41.6571 | 11.9751 | 498.8463
40.6249 | 12.3378 | 501.2227
39.6017 | 12.5892 | 498.5522
38.5718 | 12.7455 | 491.6155
37.5555 | 12.8109 | 481.1213
36.5255 | 12.8398 | 468.9796
35.4932 | 12.8473 | 455.9936
34.4747 | 12.8398 | 442.6477
33.4447 | 12.8446 | 429.5837
32.4147 | 12.843 | 416.302
31.3916 | 12.8489 | 403.3489
30.3571 | 12.8505 | 390.1046
29.3317 | 12.8533 | 377.0081
28.2971 | 12.8547 | 363.7495
27.2671 | 12.8608 | 350.6779
26.244 | 12.8553 | 337.3755
25.2163 | 12.8597 | 324.2739
24.1955 | 12.9114 | 312.3979
23.1609 | 12.9114 | 299.0402
22.1286 | 12.9181 | 285.859
21.0986 | 12.9146 | 272.4812
20.0778 | 12.9293 | 259.5917
19.041 | 12.9343 | 246.2818
18.0133 | 12.9423 | 233.1336
16.9879 | 12.9442 | 219.8936
15.9556 | 12.9423 | 206.5024
14.9325 | 12.9471 | 193.3327
13.8682 | 12.9762 | 179.956
12.8634 | 12.9526 | 166.6142
11.8425 | 13.0023 | 153.98
10.8125 | 13.1934 | 142.6543
9.7757 | 13.2174 | 129.2096
8.764 | 13.2216 | 115.874
7.7432 | 13.2257 | 102.409
6.6926 | 13.2307 | 88.548
5.6649 | 13.2362 | 74.982
4.6464 | 13.2369 | 61.5035
3.6095 | 13.2364 | 47.7772
2.6413 | 13.284 | 35.0876
2.4559 | 13.2444 | 32.5276
2.4331 | 13.2442 | 32.2239
2.4308 | 13.2415 | 32.1869

## 20251104173413PERC2_fixed_22
Voltage_V | Current_A | Power_W
50.3891 | 0 | 0
49.9313 | 1.1758 | 58.7085
48.8808 | 3.5798 | 174.9817
47.8393 | 5.6171 | 268.717
46.8048 | 7.3278 | 342.9742
45.7679 | 8.7434 | 400.168
44.7539 | 9.8748 | 441.9363
43.7125 | 10.7697 | 470.7725
42.6871 | 11.4466 | 488.6204
41.6617 | 11.954 | 498.0238
40.6386 | 12.3156 | 500.49
39.6086 | 12.5667 | 497.7502
38.5855 | 12.7263 | 491.0487
37.5257 | 12.7453 | 478.2751
36.5438 | 12.8176 | 468.4034
35.5024 | 12.821 | 455.1767
34.4839 | 12.8244 | 442.2364
33.4539 | 12.8281 | 429.15
32.4262 | 12.8306 | 416.0482
31.3893 | 12.8274 | 402.6442
30.3685 | 12.835 | 389.779
29.3362 | 12.8357 | 376.5499
28.3131 | 12.8354 | 363.411
27.2763 | 12.8416 | 350.2712
26.2577 | 12.8423 | 337.2095
25.2232 | 12.8437 | 323.958
24.2069 | 12.8929 | 312.0969
23.1632 | 12.9 | 298.8047
22.1447 | 12.889 | 285.4222
21.1055 | 12.897 | 272.1979
20.0847 | 12.9135 | 259.3633
19.0478 | 12.9263 | 246.218
18.0293 | 12.9178 | 232.8994
16.9947 | 12.924 | 219.6401
15.9739 | 12.9284 | 206.5164
14.9325 | 12.9281 | 193.049
13.93 | 12.9574 | 180.4965
12.8771 | 12.9393 | 166.6211
11.8563 | 12.9821 | 153.9197
10.8148 | 13.1774 | 142.5112
9.7917 | 13.1897 | 129.1502
8.7686 | 13.1909 | 115.6656
7.7432 | 13.2 | 102.2105
6.6949 | 13.1989 | 88.3653
5.6809 | 13.211 | 75.051
4.6509 | 13.2145 | 61.4598
3.6255 | 13.2213 | 47.9345
2.6162 | 13.2186 | 34.5819
2.5772 | 13.2506 | 34.1502
2.4193 | 13.2097 | 31.9584
2.4193 | 13.2103 | 31.96

## 20251104173448PERC2_fixed_23
Voltage_V | Current_A | Power_W
50.5264 | 0 | 0
50.0687 | 1.1897 | 59.569
49.0066 | 3.6052 | 176.6774
47.9652 | 5.6429 | 270.6648
46.9306 | 7.3612 | 345.465
45.903 | 8.772 | 402.6621
44.8615 | 9.9039 | 444.3026
43.8361 | 10.7924 | 473.097
42.8107 | 11.4706 | 491.0641
41.7761 | 11.968 | 499.9751
40.7416 | 12.3275 | 502.2433
39.7162 | 12.5708 | 499.2658
38.6839 | 12.7251 | 492.257
37.6448 | 12.7697 | 480.714
36.6239 | 12.8164 | 469.3883
35.6008 | 12.8128 | 456.1452
34.5686 | 12.8176 | 443.0851
33.5454 | 12.8215 | 430.1017
32.5086 | 12.8224 | 416.8376
31.4786 | 12.8244 | 403.6956
30.444 | 12.829 | 390.5673
29.4186 | 12.8329 | 377.5267
28.3841 | 12.8256 | 364.0424
27.3518 | 12.8345 | 351.0471
26.3241 | 12.8336 | 337.833
25.2918 | 12.8343 | 324.6026
24.2618 | 12.8888 | 312.7051
23.2273 | 12.8938 | 299.4879
22.195 | 12.8844 | 285.9697
21.1627 | 12.8899 | 272.7857
20.1305 | 12.9064 | 259.8115
19.0982 | 12.9151 | 246.6548
18.0682 | 12.91 | 233.2614
17.0428 | 12.9178 | 220.156
16.0082 | 12.9215 | 206.8504
14.9783 | 12.9226 | 193.5586
13.9025 | 12.9442 | 179.956
12.9091 | 12.9256 | 166.8584
11.8769 | 12.9858 | 154.2306
10.84 | 13.174 | 142.8058
9.8283 | 13.19 | 129.6355
8.7823 | 13.2023 | 115.9473
7.7546 | 13.1966 | 102.3349
6.7132 | 13.1998 | 88.6131
5.6855 | 13.2074 | 75.0907
4.6578 | 13.2087 | 61.5239
3.6255 | 13.2087 | 47.8889
2.6162 | 13.2142 | 34.5705
2.52 | 13.2264 | 33.3308
2.4262 | 13.209 | 32.0474
2.4239 | 13.2163 | 32.0349

## 20251104173525PERC2_fixed_24
Voltage_V | Current_A | Power_W
50.5653 | 0 | 0
50.1099 | 1.1772 | 58.9872
49.041 | 3.5976 | 176.4308
48.0018 | 5.64 | 270.7285
46.9604 | 7.3552 | 345.4046
45.9327 | 8.764 | 402.5551
44.9027 | 9.8977 | 444.4332
43.8659 | 10.7862 | 473.147
42.8336 | 11.4587 | 490.8167
41.8013 | 11.9583 | 499.8746
40.7713 | 12.3129 | 502.0129
39.7414 | 12.556 | 498.991
38.7114 | 12.7111 | 492.066
37.6722 | 12.7732 | 481.1941
36.6514 | 12.7997 | 469.128
35.6214 | 12.8 | 455.9526
34.5914 | 12.805 | 442.943
33.5615 | 12.8054 | 429.7694
32.5292 | 12.8128 | 416.789
31.4992 | 12.8144 | 403.6425
30.4601 | 12.8141 | 390.3196
29.4324 | 12.8176 | 377.2516
28.4001 | 12.8167 | 363.9944
27.3678 | 12.81 | 350.5825
26.3355 | 12.8128 | 337.4313
25.3033 | 12.8144 | 324.2456
24.271 | 12.8695 | 312.3565
23.2387 | 12.8716 | 299.1195
22.2316 | 12.8727 | 286.182
21.1696 | 12.878 | 272.6223
20.1442 | 12.8943 | 259.7444
19.1119 | 12.8968 | 246.4821
18.0751 | 12.9016 | 233.197
17.0451 | 12.9032 | 219.9359
16.0105 | 12.9052 | 206.6197
14.9737 | 12.9096 | 193.3041
13.946 | 12.9126 | 180.0784
12.9091 | 12.9126 | 166.69
11.8769 | 12.9769 | 154.1246
10.8423 | 13.1504 | 142.5803
9.81 | 13.1673 | 129.1717
8.7778 | 13.1673 | 115.5794
7.7546 | 13.1655 | 102.0935
6.7086 | 13.1698 | 88.3515
5.6764 | 13.1721 | 74.7697
4.6555 | 13.1813 | 61.3658
3.6164 | 13.1801 | 47.6645
2.6001 | 13.1877 | 34.2898
2.4308 | 13.192 | 32.0667
2.4079 | 13.1934 | 31.7681
2.4033 | 13.1964 | 31.7148