## Metadatos
date | time | module | module_category | irradiance | area
2025-10-24 | 09:00:00 | IV600_sample_1 | IV600
2025-10-24 | 10:00:00 | IV600_sample_2 | IV600
2025-10-24 | 11:00:00 | IV600_sample_3 | IV600

## Analisis_Parametros
Archivo | Fecha | Hora | Modulo | Irradiacion_W_m2 | Temperatura_C | Pmax_W | Vmp_V | Imp_A | Isc_A | Voc_V | FF | Eficiencia_%
iv_risen.xlsx_sample1 | 2025-10-24 | 09:00:00 | IV600_sample_1 |  |  | 380.6869 | 37.15829 | 10.24501 | 10.70052 | 45.64181 | 0.7794717
iv_risen.xlsx_sample2 | 2025-10-24 | 10:00:00 | IV600_sample_2 |  |  | 380.6936 | 38.0783 | 9.997653 | 10.69965 | 45.69175 | 0.7786962
iv_risen.xlsx_sample3 | 2025-10-24 | 11:00:00 | IV600_sample_3 |  |  | 315.2446 | 38.30477 | 8.229904 | 8.671824 | 46.16095 | 0.7875215

## iv_risen_1
Voltage_V | Current_A | Power_W | Resistance_Ohm
0.4565865 | 10.70052 | 4.885712 | 0.04266958
15.88135 | 10.69902 | 169.9149 | 1.484374
16.04259 | 10.69774 | 171.6193 | 1.499624
16.44868 | 10.69627 | 175.9395 | 1.537797
16.59618 | 10.69494 | 177.4951 | 1.551779
16.8211 | 10.6936 | 179.8781 | 1.573006
17.05667 | 10.69205 | 182.3707 | 1.595267
17.24171 | 10.68993 | 184.3127 | 1.612894
17.48735 | 10.68808 | 186.9062 | 1.636153
17.82957 | 10.68616 | 190.5295 | 1.668473
17.98093 | 10.68374 | 192.1036 | 1.683019
18.19889 | 10.68116 | 194.3852 | 1.70383
18.42381 | 10.678 | 196.7294 | 1.725399
18.58176 | 10.67511 | 198.3623 | 1.740662
18.89998 | 10.67223 | 201.7049 | 1.770949
19.19071 | 10.66895 | 204.7447 | 1.798744
19.32582 | 10.66454 | 206.101 | 1.812156
19.55538 | 10.65854 | 208.4318 | 1.834715
19.77798 | 10.6528 | 210.6908 | 1.8566
19.93419 | 10.64773 | 212.2539 | 1.872154
20.27854 | 10.64379 | 215.8405 | 1.9052
20.50269 | 10.64044 | 218.1577 | 1.926864
20.67786 | 10.63782 | 219.9674 | 1.943806
20.91498 | 10.63499 | 222.4305 | 1.96662
21.14106 | 10.63279 | 224.7884 | 1.98829
21.30327 | 10.6307 | 226.4686 | 2.003939
21.62787 | 10.6283 | 229.8675 | 2.034933
21.83847 | 10.62623 | 232.0607 | 2.055147
22.02894 | 10.62397 | 234.0348 | 2.073513
22.25173 | 10.62177 | 236.3527 | 2.094918
22.46968 | 10.61975 | 238.6224 | 2.11584
22.63518 | 10.61721 | 240.3225 | 2.131933
22.99811 | 10.61545 | 244.1354 | 2.166475
23.17484 | 10.61397 | 245.977 | 2.183428
23.38001 | 10.61237 | 248.1173 | 2.203092
23.59971 | 10.61061 | 250.4073 | 2.224162
23.80818 | 10.60796 | 252.5563 | 2.244368
23.97077 | 10.60391 | 254.1838 | 2.26056
24.23673 | 10.59963 | 256.9003 | 2.286564
24.50578 | 10.59558 | 259.653 | 2.312831
24.71677 | 10.59207 | 261.8017 | 2.333517
24.94324 | 10.58904 | 264.1249 | 2.355571
25.13816 | 10.58575 | 266.1063 | 2.374716
25.4347 | 10.58251 | 269.1629 | 2.403466
25.70859 | 10.58019 | 272.0018 | 2.429879
25.8406 | 10.57745 | 273.3276 | 2.44299
26.06533 | 10.5751 | 275.6434 | 2.464784
26.3069 | 10.57303 | 278.1435 | 2.488114
26.448 | 10.57059 | 279.5711 | 2.502036
26.69151 | 10.56835 | 282.0851 | 2.525609
27.0074 | 10.56634 | 285.3693 | 2.555986
27.19419 | 10.5646 | 287.2959 | 2.574086
27.40963 | 10.56275 | 289.521 | 2.594934
27.633 | 10.56139 | 291.8429 | 2.616418
27.7985 | 10.55923 | 293.5308 | 2.632625
28.2195 | 10.55684 | 297.9089 | 2.6731
28.36855 | 10.55441 | 299.4132 | 2.687839
28.51662 | 10.55285 | 300.9317 | 2.702267
28.95117 | 10.55012 | 305.4384 | 2.744156
29.48793 | 10.54735 | 311.0193 | 2.795768
29.8677 | 10.54482 | 314.9495 | 2.832453
30.30109 | 10.54225 | 319.4417 | 2.874253
30.82603 | 10.53992 | 324.9038 | 2.924695
31.4135 | 10.53578 | 330.9656 | 2.981603
31.78108 | 10.53219 | 334.7243 | 3.017519
32.3188 | 10.52505 | 340.1571 | 3.070655
32.74793 | 10.51988 | 344.5044 | 3.112956
33.40528 | 10.51462 | 351.2437 | 3.177032
33.85241 | 10.5111 | 355.8261 | 3.220634
34.24341 | 10.50771 | 359.8198 | 3.258884
34.63305 | 10.50575 | 363.8463 | 3.29658
34.76352 | 10.50261 | 365.1076 | 3.309989
34.96095 | 10.49803 | 367.0212 | 3.330238
35.17213 | 10.49317 | 369.067 | 3.351907
35.37072 | 10.48835 | 370.9807 | 3.372381
35.51609 | 10.48303 | 372.3163 | 3.387959
35.95296 | 10.47268 | 376.524 | 3.433023
36.06194 | 10.44761 | 376.761 | 3.451694
36.24234 | 10.41562 | 377.4863 | 3.479616
36.45836 | 10.38304 | 378.5485 | 3.511339
36.64205 | 10.34553 | 379.0814 | 3.541825
36.80794 | 10.29849 | 379.0662 | 3.57411
37.15829 | 10.24501 | 380.6869 | 3.626966
37.26436 | 10.18992 | 379.7209 | 3.656983
37.43818 | 10.13149 | 379.3045 | 3.69523
37.62846 | 10.06985 | 378.9127 | 3.736746
37.79473 | 10.00476 | 378.1271 | 3.777675
37.95558 | 9.935929 | 377.1239 | 3.820033
38.24476 | 9.863455 | 377.2255 | 3.877421
38.35935 | 9.787741 | 375.4514 | 3.919122
38.52795 | 9.708462 | 374.0471 | 3.968491
38.69635 | 9.625954 | 372.4892 | 4.020001
39.03257 | 9.451391 | 368.9121 | 4.129823
39.24491 | 9.359146 | 367.2988 | 4.193215
39.34479 | 9.264465 | 364.5084 | 4.246849
39.50699 | 9.166889 | 362.1562 | 4.309749
39.67056 | 9.066491 | 359.6727 | 4.375514
39.87941 | 8.858047 | 353.2537 | 4.502054
40.09291 | 8.750027 | 350.814 | 4.582033
40.24157 | 8.640528 | 347.7084 | 4.657305
40.50482 | 8.417237 | 340.9387 | 4.812127
40.9024 | 8.185932 | 334.8242 | 4.996669
40.91846 | 8.068763 | 330.1613 | 5.071219
41.13467 | 7.832951 | 322.2059 | 5.251492
41.31856 | 7.594473 | 313.7927 | 5.440609
41.46122 | 7.474385 | 309.8971 | 5.547107
41.70182 | 7.232559 | 301.6108 | 5.765846
42.02546 | 6.869132 | 288.6784 | 6.118015
42.16695 | 6.749221 | 284.5941 | 6.247676
42.26354 | 6.5115 | 275.199 | 6.4906
42.47356 | 6.159753 | 261.6266 | 6.895334
42.74551 | 5.821011 | 248.8221 | 7.343314
43.10438 | 5.496428 | 236.9201 | 7.842254
43.07573 | 5.390306 | 232.1914 | 7.991334
43.41737 | 4.872342 | 211.5443 | 8.910987
43.51183 | 4.595395 | 199.954 | 9.468574
43.72398 | 4.341731 | 189.8377 | 10.07063
43.89993 | 3.871848 | 169.9738 | 11.33824
44.11595 | 3.557934 | 156.9616 | 12.39932
44.29364 | 3.210919 | 142.2233 | 13.79469
44.47559 | 2.743601 | 122.0233 | 16.21066
44.70845 | 2.415888 | 108.0106 | 18.50601
44.90472 | 2.036997 | 91.47079 | 22.04457
45.13409 | 1.57789 | 71.21663 | 28.60409
45.31275 | 0.9921393 | 44.95656 | 45.67176
45.3956 | 0.7408054 | 33.62931 | 61.27871
45.60755 | 0.4067813 | 18.5523 | 112.1181
45.64181 | 0.0158567 | 0.7237284 | 2878.393

## iv_risen_2
Voltage_V | Current_A | Power_W | Resistance_Ohm
0.4574934 | 10.69965 | 4.895021 | 0.04275777
14.9325 | 10.69924 | 159.7664 | 1.395659
15.0736 | 10.69876 | 161.2689 | 1.408911
15.32446 | 10.69868 | 163.9516 | 1.432369
15.49267 | 10.6981 | 165.7421 | 1.44817
15.58713 | 10.69788 | 166.7493 | 1.457029
15.72224 | 10.6978 | 168.1933 | 1.46967
15.87496 | 10.69842 | 169.837 | 1.483859
15.89548 | 10.69847 | 170.0573 | 1.485771
16.08981 | 10.69792 | 172.1276 | 1.504013
16.25705 | 10.69794 | 173.917 | 1.519643
16.34435 | 10.6975 | 174.8437 | 1.527866
16.45759 | 10.69695 | 176.0459 | 1.538531
16.56695 | 10.6964 | 177.2067 | 1.548834
16.62715 | 10.69577 | 177.8402 | 1.554553
16.8513 | 10.69475 | 180.2203 | 1.575661
16.93472 | 10.6942 | 181.1033 | 1.583543
17.03886 | 10.69315 | 182.199 | 1.593437
17.14242 | 10.69243 | 183.2941 | 1.603229
17.24346 | 10.6916 | 184.3602 | 1.612804
17.31972 | 10.69126 | 185.1696 | 1.619989
17.60542 | 10.68986 | 188.1995 | 1.646927
17.61587 | 10.68948 | 188.3045 | 1.647964
17.71653 | 10.68871 | 189.3668 | 1.657499
17.82221 | 10.68744 | 190.4738 | 1.667585
17.91028 | 10.68678 | 191.4032 | 1.675929
17.99836 | 10.68601 | 192.3307 | 1.684291
18.24689 | 10.68527 | 194.973 | 1.707668
18.29122 | 10.68393 | 195.4221 | 1.712031
18.3969 | 10.68228 | 196.5209 | 1.722189
18.52098 | 10.68048 | 197.813 | 1.734096
18.57576 | 10.67816 | 198.3549 | 1.739603
18.65938 | 10.67461 | 199.1815 | 1.748015
18.88952 | 10.67123 | 201.5745 | 1.770135
18.95998 | 10.66796 | 202.2644 | 1.777282
19.07922 | 10.66535 | 203.4865 | 1.788898
19.18122 | 10.66263 | 204.5224 | 1.79892
19.22091 | 10.66036 | 204.9018 | 1.803026
19.3655 | 10.65819 | 206.4012 | 1.816959
19.63591 | 10.6536 | 209.1931 | 1.843124
20.1084 | 10.6472 | 214.0982 | 1.888608
20.50036 | 10.64153 | 218.1553 | 1.926448
21.10874 | 10.63768 | 224.5479 | 1.984337
21.65284 | 10.63329 | 230.241 | 2.036326
22.01771 | 10.63093 | 234.0688 | 2.071099
22.50917 | 10.62616 | 239.186 | 2.11828
23.01283 | 10.61991 | 244.3942 | 2.166951
23.54396 | 10.58921 | 249.312 | 2.223391
23.97929 | 10.57908 | 253.6788 | 2.266671
24.5565 | 10.57414 | 259.6637 | 2.322317
25.00499 | 10.56986 | 264.2993 | 2.365687
25.55103 | 10.56387 | 269.9178 | 2.418718
26.04055 | 10.55969 | 274.98 | 2.466035
26.40387 | 10.55613 | 278.7226 | 2.501284
26.98166 | 10.55169 | 284.702 | 2.557095
27.4586 | 10.54896 | 289.6596 | 2.602968
27.9458 | 10.54659 | 294.7329 | 2.649748
28.40552 | 10.54357 | 299.4955 | 2.694109
28.88807 | 10.54022 | 304.4867 | 2.740746
29.44728 | 10.53757 | 310.3026 | 2.794505
29.82976 | 10.53603 | 314.2874 | 2.831213
30.52195 | 10.53256 | 321.4742 | 2.897866
30.89862 | 10.52953 | 325.348 | 2.934473
31.32872 | 10.52282 | 329.6664 | 2.977218
31.79386 | 10.51608 | 334.3466 | 3.023357
32.31686 | 10.50963 | 339.6382 | 3.074977
32.76323 | 10.5069 | 344.2399 | 3.118258
33.30888 | 10.50326 | 349.8519 | 3.171289
33.86828 | 10.49998 | 355.6161 | 3.225558
34.35548 | 10.49759 | 360.6497 | 3.272702
34.42478 | 10.49642 | 361.337 | 3.279668
34.63518 | 10.49363 | 363.4489 | 3.30059
34.90869 | 10.491 | 366.2271 | 3.327489
35.1789 | 10.48706 | 368.9233 | 3.354505
35.29543 | 10.48581 | 370.1013 | 3.366017
35.53835 | 10.48211 | 372.5169 | 3.390381
35.73172 | 10.4731 | 374.2217 | 3.411763
35.84612 | 10.46347 | 375.0749 | 3.425834
36.19415 | 10.42814 | 377.4375 | 3.470816
36.28299 | 10.41517 | 377.8934 | 3.483669
36.55418 | 10.3683 | 379.0048 | 3.525569
36.83659 | 10.32668 | 380.3995 | 3.567129
36.88323 | 10.30391 | 380.0414 | 3.579539
37.07273 | 10.25659 | 380.24 | 3.614526
37.33056 | 10.17854 | 379.9706 | 3.667575
37.46276 | 10.15098 | 380.2836 | 3.690558
37.65594 | 10.09216 | 380.0297 | 3.731208
38.0783 | 9.997653 | 380.6936 | 3.808724
38.12688 | 9.930561 | 378.6213 | 3.839348
38.39497 | 9.821516 | 377.0968 | 3.909271
38.53762 | 9.78398 | 377.0514 | 3.938849
38.73758 | 9.664897 | 374.3947 | 4.008069
38.93424 | 9.581446 | 373.0463 | 4.063504
39.16613 | 9.4492 | 370.0886 | 4.144915
39.45763 | 9.310628 | 367.3753 | 4.237913
39.51958 | 9.262713 | 366.0585 | 4.266523
39.81399 | 9.012083 | 358.807 | 4.417845
39.94174 | 8.959351 | 357.852 | 4.458106
40.14963 | 8.799544 | 353.2984 | 4.562694
40.42197 | 8.69015 | 351.273 | 4.65147
40.51062 | 8.521435 | 345.2086 | 4.753967
40.77193 | 8.342978 | 340.1593 | 4.886976
41.03634 | 8.040657 | 329.9592 | 5.103606
41.155 | 7.979828 | 328.4098 | 5.157379
41.49044 | 7.671412 | 318.2903 | 5.408449
41.58471 | 7.482773 | 311.1689 | 5.557393
41.81273 | 7.295569 | 305.0477 | 5.73125
42.14817 | 6.930028 | 292.088 | 6.081963
42.14082 | 6.809299 | 286.9494 | 6.188716
42.3338 | 6.571171 | 278.1826 | 6.442353
42.60131 | 6.278004 | 267.4512 | 6.785805
42.85585 | 5.933903 | 254.3024 | 7.222202
43.05328 | 5.60086 | 241.1354 | 7.686906
43.27491 | 5.276414 | 228.3364 | 8.201575
43.41408 | 4.915452 | 213.3998 | 8.832165
43.57281 | 4.672075 | 203.5754 | 9.326221
43.86063 | 4.143733 | 181.7467 | 10.58481
44.04588 | 3.897394 | 171.6641 | 11.30137
44.2437 | 3.437535 | 152.0893 | 12.87076
44.38519 | 3.247403 | 144.1366 | 13.6679
44.62405 | 2.70785 | 120.8352 | 16.47952
44.80871 | 2.287097 | 102.4819 | 19.59196
44.97421 | 1.940182 | 87.25816 | 23.1804
45.2121 | 1.387093 | 62.71338 | 32.59487
45.45406 | 0.89209 | 40.54911 | 50.95232
45.56574 | 0.6846945 | 31.19861 | 66.549
45.71091 | 0.3481919 | 15.91617 | 131.2808
45.69175 | 0.01805769 | 0.8250874 | 2530.321

## iv_risen_3
Voltage_V | Current_A | Power_W | Resistance_Ohm
0.4604307 | 8.671824 | 3.992774 | 0.05309502
13.66504 | 8.671198 | 118.4922 | 1.575911
13.82821 | 8.671073 | 119.9054 | 1.594752
13.96351 | 8.670738 | 121.074 | 1.610418
14.06804 | 8.670581 | 121.9781 | 1.622502
14.34967 | 8.66992 | 124.4105 | 1.65511
14.42787 | 8.669944 | 125.0889 | 1.664125
14.55853 | 8.669982 | 126.2222 | 1.679188
14.6826 | 8.66936 | 127.2888 | 1.69362
14.78771 | 8.66936 | 128.2 | 1.705744
14.86242 | 8.668819 | 128.8397 | 1.714469
15.07418 | 8.668499 | 130.6705 | 1.738961
15.15316 | 8.668274 | 131.3517 | 1.748117
15.25846 | 8.668188 | 132.2632 | 1.760282
15.36124 | 8.66803 | 133.1517 | 1.772172
15.4317 | 8.667872 | 133.76 | 1.780333
15.52364 | 8.667686 | 134.554 | 1.790979
15.66959 | 8.667465 | 135.8156 | 1.807863
15.75166 | 8.667719 | 136.5309 | 1.817278
15.83799 | 8.667801 | 137.2805 | 1.827221
15.92219 | 8.667604 | 138.0072 | 1.836977
15.98742 | 8.6676 | 138.5726 | 1.844504
16.12388 | 8.667538 | 139.7544 | 1.860261
16.21737 | 8.667375 | 140.562 | 1.871082
16.31357 | 8.667418 | 141.3966 | 1.882172
16.4061 | 8.667078 | 142.1929 | 1.892921
16.48352 | 8.666796 | 142.8593 | 1.901917
16.55708 | 8.666777 | 143.4965 | 1.910408
16.70535 | 8.666561 | 144.7779 | 1.927564
16.76613 | 8.666117 | 145.2972 | 1.934676
16.85788 | 8.666049 | 146.0912 | 1.945278
16.96279 | 8.665566 | 146.9922 | 1.957493
17.02376 | 8.665834 | 147.5251 | 1.964469
17.18945 | 8.66581 | 148.9605 | 1.983594
17.35205 | 8.665614 | 150.3661 | 2.002402
17.72717 | 8.663954 | 153.5874 | 2.046083
18.28541 | 8.663212 | 158.4104 | 2.110696
18.91256 | 8.661117 | 163.8039 | 2.183617
19.44602 | 8.65815 | 168.3665 | 2.245979
19.72069 | 8.65504 | 170.6833 | 2.278521
20.19453 | 8.651504 | 174.7131 | 2.334222
20.63547 | 8.647867 | 178.4528 | 2.386192
21.21345 | 8.645331 | 183.3973 | 2.453747
21.76279 | 8.644427 | 188.1268 | 2.517551
22.19792 | 8.643628 | 191.8706 | 2.568125
22.66693 | 8.642241 | 195.893 | 2.622807
23.18471 | 8.641705 | 200.3554 | 2.682886
23.70056 | 8.640652 | 204.7883 | 2.742913
24.29848 | 8.639997 | 209.9388 | 2.812325
24.78568 | 8.638661 | 214.1151 | 2.869157
25.20397 | 8.637437 | 217.6977 | 2.917992
25.62555 | 8.636824 | 221.3234 | 2.967011
26.18921 | 8.63536 | 226.1532 | 3.032787
26.5713 | 8.633953 | 229.4154 | 3.077536
27.24742 | 8.633403 | 235.238 | 3.156047
27.60203 | 8.632647 | 238.2786 | 3.197401
28.14208 | 8.631585 | 242.9107 | 3.26036
28.59134 | 8.631035 | 246.7728 | 3.31262
29.05241 | 8.630207 | 250.7283 | 3.366363
29.60039 | 8.629335 | 255.4317 | 3.430205
30.02275 | 8.628374 | 259.0475 | 3.479537
30.57614 | 8.627537 | 263.7968 | 3.544018
31.0465 | 8.624991 | 267.7758 | 3.599598
31.61268 | 8.622987 | 272.5957 | 3.666094
32.00658 | 8.619847 | 275.8918 | 3.713126
32.61941 | 8.617192 | 281.0877 | 3.785387
33.01079 | 8.614182 | 284.361 | 3.832144
33.49819 | 8.610159 | 288.4247 | 3.890542
34.07539 | 8.605914 | 293.2499 | 3.959532
34.5384 | 8.600795 | 297.0577 | 4.015722
34.65067 | 8.600091 | 297.9989 | 4.029105
34.84868 | 8.597934 | 299.6267 | 4.053146
34.99792 | 8.595646 | 300.8297 | 4.071587
35.38737 | 8.584426 | 303.7803 | 4.122276
35.4677 | 8.580335 | 304.3247 | 4.133603
35.71894 | 8.571368 | 306.1602 | 4.16724
35.91541 | 8.554038 | 307.2218 | 4.19865
36.22415 | 8.532415 | 309.0795 | 4.245474
36.2888 | 8.524526 | 309.3448 | 4.256988
36.52533 | 8.498176 | 310.3987 | 4.298021
36.78936 | 8.479276 | 311.9471 | 4.338738
36.96008 | 8.447319 | 312.2136 | 4.375362
37.16429 | 8.411711 | 312.6152 | 4.41816
37.37373 | 8.386309 | 313.4276 | 4.456517
37.50961 | 8.358758 | 313.5337 | 4.487462
37.78931 | 8.329078 | 314.7501 | 4.537034
37.93332 | 8.281484 | 314.1442 | 4.580498
38.30477 | 8.229904 | 315.2446 | 4.654339
38.418 | 8.173285 | 314.0013 | 4.700436
38.58292 | 8.132582 | 313.7787 | 4.74424
38.72635 | 8.089973 | 313.2951 | 4.786956
38.96927 | 7.998283 | 311.6873 | 4.872205
39.18974 | 7.948737 | 311.509 | 4.930311
39.32156 | 7.897784 | 310.5532 | 4.978809
39.56506 | 7.816854 | 309.2744 | 5.061507
39.73946 | 7.731595 | 307.2495 | 5.139879
39.97426 | 7.641355 | 305.4575 | 5.231305
40.23112 | 7.514238 | 302.3062 | 5.353985
40.45275 | 7.480893 | 302.6227 | 5.407476
40.61902 | 7.308431 | 296.8613 | 5.55783
40.76148 | 7.27276 | 296.4485 | 5.604678
41.01118 | 7.087528 | 290.6679 | 5.786387
41.22004 | 6.932526 | 285.7589 | 5.94589
41.44109 | 6.772882 | 280.6756 | 6.118678
41.76395 | 6.607722 | 275.9646 | 6.320476
41.84757 | 6.439131 | 269.462 | 6.498947
42.04268 | 6.352833 | 267.0901 | 6.617943
42.3067 | 6.093389 | 257.7912 | 6.94305
42.50259 | 5.83147 | 247.8526 | 7.288486
42.62725 | 5.700306 | 242.9883 | 7.478063
42.82081 | 5.481408 | 234.7183 | 7.812009
43.07825 | 5.174925 | 222.9267 | 8.324421
43.28556 | 5.087704 | 220.2241 | 8.507877
43.42667 | 4.832805 | 209.8726 | 8.98581
43.72843 | 4.574318 | 200.0278 | 9.559552
43.90322 | 4.096961 | 179.8698 | 10.71604
44.12737 | 3.914901 | 172.7543 | 11.27164
44.25415 | 3.703243 | 163.8839 | 11.95011
44.48159 | 3.292676 | 146.4635 | 13.50925
44.6889 | 2.978901 | 133.1238 | 15.0018
44.86678 | 2.49866 | 112.1068 | 17.95634
45.1037 | 2.145109 | 96.75236 | 21.0263
45.34411 | 1.85709 | 84.2081 | 24.41675
45.49877 | 1.33568 | 60.77181 | 34.06411
45.67627 | 1.073212 | 49.02033 | 42.56032
45.78447 | 0.8736878 | 40.00133 | 52.4037
45.9821 | 0.4585093 | 21.08322 | 100.2861
46.16095 | 0.01829214 | 0.8443826 | 2523.54