## Metadatos
date | time | module | serial | module_type | area | module_category | irradiance | temp_019-2017 | Pmax_raw | Imax_raw | Umax_raw | I_at_pmax | U_at_pmax | FF_raw | Eta_raw | E0_pyr | MPPFit | IscFit | UocFit | EtaFit | ImppFit | UmppFit | FF_fit | MSE_MPPFit | Irradiation_Fluctuation | temp_015_2017 | temp_019_2017 | temp_015_2017_actual | temp_019_2017_actual
17.10.2025 | 13:30:03 | PERC2_fixed_1MD439 | my serial number | my module type | 2 | Módulo Risen | 797.188462 | 31.416 | 373.39 | 9.5704 | 50.401 | 8.9403 | 41.765 | 0.774 | 0.234 | 797.2 | 371.7 | 9.5728 | 50.401 | 0.233 | 8.6857 | 42.794 | 0.77 | 10.37 | 0.0612 | 768.07 | 1051.48 | 31.9 | 31.4
17.10.2025 | 13:35:03 | PERC2_fixed_1MD439 | my serial number | my module type | 2 | Módulo Risen | 813.922198 | 31.492 | 383.88 | 9.865 | 50.563 | 9.163 | 41.895 | 0.77 | 0.236 | 813.9 | 380 | 9.8688 | 50.563 | 0.233 | 8.8605 | 42.887 | 0.762 | 19.27 | -0.0114 | 786.83 | 1075.82 | 32.4 | 31.5
17.10.2025 | 13:40:03 | PERC2_fixed_1MD439 | my serial number | my module type | 2 | Módulo Risen | 830.462527 | 32.1 | 391.23 | 10.0938 | 50.545 | 9.3424 | 41.877 | 0.767 | 0.236 | 830.5 | 389.49 | 10.0805 | 50.545 | 0.235 | 9.0867 | 42.863 | 0.764 | 10.19 | -0.0278 | 805.49 | 1101.28 | 32.7 | 32.1
17.10.2025 | 13:45:03 | PERC2_fixed_1MD439 | my serial number | my module type | 2 | Módulo Risen | 847.44989 | 32.206 | 398.03 | 10.2435 | 50.492 | 9.5125 | 41.843 | 0.77 | 0.235 | 847.4 | 395.81 | 10.2484 | 50.492 | 0.234 | 9.3455 | 42.352 | 0.765 | 8.5 | 0.0299 | 823.78 | 1124.56 | 32.8 | 32.2
17.10.2025 | 13:50:03 | PERC2_fixed_1MD439 | my serial number | my module type | 2 | Módulo Risen | 863.386154 | 33.059 | 403.47 | 10.4308 | 50.359 | 9.6759 | 41.698 | 0.768 | 0.234 | 863.4 | 400.74 | 10.4394 | 50.359 | 0.232 | 9.5013 | 42.178 | 0.762 | 7.28 | 0.0453 | 840.19 | 1148.32 | 33.4 | 33.1
17.10.2025 | 13:55:03 | PERC2_fixed_1MD439 | my serial number | my module type | 2 | Módulo Risen | 878.742527 | 33.097 | 409.83 | 10.6226 | 50.33 | 9.8544 | 41.589 | 0.767 | 0.233 | 878.7 | 409.65 | 10.6288 | 50.33 | 0.233 | 9.7193 | 42.148 | 0.766 | 8.44 | 0 | 857.09 | 1170.58 | 33.8 | 33.1
17.10.2025 | 14:00:03 | PERC2_fixed_1MD439 | my serial number | my module type | 2 | Módulo Risen | 894.461319 | 33.65 | 415.52 | 10.789 | 50.304 | 10.0039 | 41.536 | 0.766 | 0.232 | 894.5 | 413.65 | 10.804 | 50.304 | 0.231 | 9.7053 | 42.621 | 0.761 | 18.53 | -0.1893 | 875.18 | 1193.7 | 34.1 | 33.6
17.10.2025 | 14:05:03 | PERC2_fixed_1MD439 | my serial number | my module type | 2 | Módulo Risen | 909.225604 | 33.118 | 423.86 | 10.9627 | 50.423 | 10.1872 | 41.607 | 0.767 | 0.233 | 909.2 | 424.36 | 10.9741 | 50.423 | 0.233 | 10.0687 | 42.146 | 0.767 | 11.43 | -0.1156 | 890.83 | 1213.68 | 34.3 | 33.1
17.10.2025 | 14:30:04 | PERC2_fixed_1MD439 | my serial number | my module type | 2 | Minimódulo | 974.130769 | 37.127 | 18.23 | 4.1714 | 5.473 | 3.9419 | 4.625 | 0.799 | 0.009 | 974.1 | 18.23 | 4.1712 | 5.473 | 0.009 | 3.9835 | 4.577 | 0.799 | 0 | 0.0348 | 965.04 | 1315.42 | 37.7 | 37.1
17.10.2025 | 14:35:03 | PERC2_fixed_1MD439 | my serial number | my module type | 2 | Minimódulo | 990.26033 | 36.067 | 18.53 | 4.2316 | 5.486 | 4.0918 | 4.528 | 0.798 | 0.009 | 990.3 | 18.55 | 4.2214 | 5.486 | 0.009 | 4.0523 | 4.578 | 0.801 | 0 | -0.1552 | 980.5 | 1330.58 | 36.3 | 36.1
17.10.2025 | 15:00:03 | PERC2_fixed_1MD439 | my serial number | my module type | 2 | Módulo Risen | 1041.452088 | 37.49 | 19.15 | 4.4456 | 5.404 | 4.2802 | 4.474 | 0.797 | 0.009 | 1041.5 | 19.15 | 4.4436 | 5.404 | 0.009 | 4.2704 | 4.484 | 0.797 | 0 | 0.1407 | 1034.27 | 1405.69 | 39.1 | 37.5

## Analisis_Parametros
Archivo | Fecha | Hora | Modulo | Irradiacion_W_m2 | Temperatura_C | Pmax_W | Vmp_V | Imp_A | Isc_A | Voc_V | FF | Eficiencia_%
20251017133003PERC2_fixed_1MD439.txt | 17.10.2025 | 13:30:03 | PERC2_fixed_1MD439 | 797.188462 | 909.775 | 373.3874 | 41.7647 | 8.9403 | 9.5704 | 50.4006 | 0.7740943 | 23.41902
20251017133503PERC2_fixed_1MD439.txt | 17.10.2025 | 13:35:03 | PERC2_fixed_1MD439 | 813.922198 | 931.325 | 383.8841 | 41.8952 | 9.163 | 9.865 | 50.5631 | 0.7696076 | 23.58236
20251017134003PERC2_fixed_1MD439.txt | 17.10.2025 | 13:40:03 | PERC2_fixed_1MD439 | 830.462527 | 953.385 | 391.2309 | 41.8769 | 9.3424 | 10.0938 | 50.5447 | 0.7668366 | 23.555
20251017134503PERC2_fixed_1MD439.txt | 17.10.2025 | 13:45:03 | PERC2_fixed_1MD439 | 847.44989 | 974.17 | 398.0259 | 41.8425 | 9.5125 | 10.2435 | 50.4921 | 0.7695548 | 23.48374
20251017135003PERC2_fixed_1MD439.txt | 17.10.2025 | 13:50:03 | PERC2_fixed_1MD439 | 863.386154 | 994.255 | 403.4688 | 41.6983 | 9.6759 | 10.4308 | 50.3593 | 0.768091 | 23.36549
20251017135503PERC2_fixed_1MD439.txt | 17.10.2025 | 13:55:03 | PERC2_fixed_1MD439 | 878.742527 | 1013.835 | 409.8306 | 41.5885 | 9.8544 | 10.6226 | 50.3296 | 0.7665669 | 23.31915
20251017140003PERC2_fixed_1MD439.txt | 17.10.2025 | 14:00:03 | PERC2_fixed_1MD439 | 894.461319 | 1034.44 | 415.5198 | 41.5358 | 10.0039 | 10.789 | 50.3044 | 0.7656046 | 23.22738
20251017140503PERC2_fixed_1MD439.txt | 17.10.2025 | 14:05:03 | PERC2_fixed_1MD439 | 909.225604 | 1052.255 | 423.8577 | 41.6068 | 10.1872 | 10.9627 | 50.4234 | 0.7667794 | 23.30872
20251017143004PERC2_fixed_1MD439.txt | 17.10.2025 | 14:30:04 | PERC2_fixed_1MD439 | 974.130769 | 1140.23 | 18.2315 | 4.6251 | 3.9419 | 4.1714 | 5.4733 | 0.7985301 | 0.935783
20251017143503PERC2_fixed_1MD439.txt | 17.10.2025 | 14:35:03 | PERC2_fixed_1MD439 | 990.26033 | 1155.54 | 18.5268 | 4.5278 | 4.0918 | 4.2316 | 5.4857 | 0.7981118 | 0.935451
20251017150003PERC2_fixed_1MD439.txt | 17.10.2025 | 15:00:03 | PERC2_fixed_1MD439 | 1041.452088 | 1219.98 | 19.1495 | 4.474 | 4.2802 | 4.4456 | 5.4042 | 0.7970685 | 0.9193654

## 20251017133003PERC2_fixed_1
Voltage_V | Current_A | Power_W | Resistance_Ohm
50.4006 | 0 | 0
50.0275 | 0.8553 | 42.7907 | 58.49117
48.9746 | 2.943 | 144.1326 | 16.64105
47.9515 | 4.6189 | 221.4834 | 10.38158
46.91 | 5.9455 | 278.9049 | 7.890001
45.8938 | 6.9684 | 319.807 | 6.585988
44.8524 | 7.7356 | 346.9617 | 5.79818
43.8155 | 8.2911 | 363.2807 | 5.284643
42.7924 | 8.6775 | 371.3311 | 4.93142
41.7647 | 8.9403 | 373.3874 | 4.67151
40.7141 | 8.5498 | 348.0969 | 4.761994
39.8352 | 8.4161 | 335.2576 | 4.733214
38.8624 | 8.4264 | 327.471 | 4.611981
37.7867 | 8.3932 | 317.1521 | 4.502061
36.4683 | 8.4896 | 309.6008 | 4.295644
35.5779 | 8.6063 | 306.195 | 4.133937
34.5846 | 8.8228 | 305.1342 | 3.919912
33.518 | 9.179 | 307.661 | 3.651596
32.4834 | 9.1831 | 298.2986 | 3.537302
31.458 | 9.1893 | 289.0766 | 3.423329
30.4234 | 9.1907 | 279.6115 | 3.310238
29.3889 | 9.1991 | 270.3521 | 3.194758
28.3543 | 9.2099 | 261.14 | 3.078676
27.3289 | 9.2181 | 251.9214 | 2.9647
26.3058 | 9.2197 | 242.5323 | 2.853216
25.2621 | 9.2291 | 233.1466 | 2.737222
24.2367 | 9.2339 | 223.7995 | 2.624752
23.1952 | 9.2403 | 214.3317 | 2.510222
22.1698 | 9.2472 | 205.0088 | 2.397461
21.1284 | 9.263 | 195.7122 | 2.280946
20.1144 | 9.2717 | 186.4948 | 2.16944
19.0753 | 9.2703 | 176.834 | 2.057679
18.0453 | 9.2708 | 167.294 | 1.946466
17.0062 | 9.276 | 157.7499 | 1.833355
15.9762 | 9.2774 | 148.2177 | 1.722056
14.9416 | 9.282 | 138.6881 | 1.609739
13.9254 | 9.2879 | 129.3381 | 1.499306
12.8771 | 9.4115 | 121.1932 | 1.36823
11.8494 | 9.4855 | 112.397 | 1.249212
10.8217 | 9.4781 | 102.5696 | 1.141758
9.7894 | 9.4795 | 92.799 | 1.032692
8.7526 | 9.4878 | 83.0423 | 0.922511
7.7317 | 9.4912 | 73.3835 | 0.8146178
6.7041 | 9.5056 | 63.7261 | 0.705279
5.6741 | 9.5187 | 54.0095 | 0.5961003
4.6304 | 9.5196 | 44.0789 | 0.486407
3.6004 | 9.5283 | 34.3052 | 0.3778638
2.575 | 9.5399 | 24.565 | 0.269919
1.5381 | 9.5573 | 14.7002 | 0.1609346
0.499 | 9.5656 | 4.7729 | 0.0521661
0.1396 | 9.5704 | 1.3362 | 0.01458664

## 20251017133503PERC2_fixed_2
Voltage_V | Current_A | Power_W | Resistance_Ohm
50.5631 | 0 | 0
50.1808 | 0.8842 | 44.3691 | 56.75277
49.1348 | 3.0121 | 148.0005 | 16.31247
48.098 | 4.7377 | 227.8736 | 10.15218
47.068 | 6.0897 | 286.631 | 7.729116
46.0311 | 7.1433 | 328.8134 | 6.443954
45.0034 | 7.9279 | 356.7828 | 5.676585
43.962 | 8.5006 | 373.7022 | 5.171635
42.9343 | 8.8977 | 382.0161 | 4.825326
41.8952 | 9.163 | 383.8841 | 4.572214
40.8492 | 9.1128 | 372.2519 | 4.482618
39.929 | 8.8315 | 352.635 | 4.521203
38.6793 | 8.7814 | 339.6593 | 4.404685
37.8416 | 8.8249 | 333.9485 | 4.288049
36.8368 | 9.0247 | 332.4418 | 4.081776
35.6992 | 9.3594 | 334.1217 | 3.814262
34.6647 | 9.3767 | 325.0419 | 3.696898
33.6324 | 9.3781 | 315.4088 | 3.58627
32.5956 | 9.3806 | 305.7671 | 3.474788
31.561 | 9.3852 | 296.2067 | 3.362848
30.5241 | 9.3921 | 286.6852 | 3.249976
29.4942 | 9.4005 | 277.2613 | 3.137514
28.4642 | 9.4104 | 267.8591 | 3.02476
27.4273 | 9.4216 | 258.4095 | 2.911109
26.3905 | 9.4301 | 248.8642 | 2.798539
25.3582 | 9.4305 | 239.1414 | 2.688956
24.3168 | 9.4319 | 229.3536 | 2.578144
23.2822 | 9.4358 | 219.6863 | 2.467433
22.2522 | 9.4459 | 210.1917 | 2.355752
21.2245 | 9.4543 | 200.6639 | 2.244957
20.1808 | 9.4543 | 190.7963 | 2.134563
19.144 | 9.4582 | 181.068 | 2.024064
18.114 | 9.4601 | 171.3594 | 1.914779
17.084 | 9.4667 | 161.7291 | 1.804642
16.0403 | 9.4738 | 151.9623 | 1.693122
15.0126 | 9.4784 | 142.2949 | 1.583875
13.9712 | 9.4884 | 132.5645 | 1.472451
12.9297 | 9.6564 | 124.8552 | 1.338977
11.9043 | 9.7626 | 116.2177 | 1.219378
10.8675 | 9.7626 | 106.0953 | 1.113177
9.8306 | 9.764 | 95.9864 | 1.006821
8.8052 | 9.764 | 85.9743 | 0.9018025
7.7661 | 9.7725 | 75.8939 | 0.7946892
6.7201 | 9.7867 | 65.7672 | 0.6866564
5.7015 | 9.7899 | 55.8173 | 0.5823859
4.6693 | 9.7954 | 45.7372 | 0.4766829
3.6233 | 9.8057 | 35.5285 | 0.3695096
2.5956 | 9.8185 | 25.4845 | 0.2643581
1.5633 | 9.8402 | 15.3831 | 0.1588687
0.5241 | 9.8602 | 5.1682 | 0.05315308
0.238 | 9.865 | 2.3483 | 0.0241257

## 20251017134003PERC2_fixed_3
Voltage_V | Current_A | Power_W | Resistance_Ohm
50.5447 | 0 | 0
50.1625 | 0.8856 | 44.4218 | 56.64239
49.1165 | 3.0481 | 149.7103 | 16.11381
48.0842 | 4.7945 | 230.5379 | 10.02903
47.052 | 6.1815 | 290.852 | 7.611745
46.0151 | 7.2538 | 333.7859 | 6.343585
44.9783 | 8.0682 | 362.8939 | 5.574763
43.9437 | 8.6523 | 380.215 | 5.078846
42.9091 | 9.0687 | 389.1286 | 4.73156
41.8769 | 9.3424 | 391.2309 | 4.482456
40.7301 | 8.9439 | 364.2873 | 4.553953
39.6635 | 8.7709 | 347.8844 | 4.52217
38.645 | 8.8038 | 340.2246 | 4.389582
37.6287 | 8.8247 | 332.0614 | 4.26402
36.6995 | 8.835 | 324.2389 | 4.153877
35.8366 | 8.9428 | 320.4785 | 4.007313
35.0767 | 9.0657 | 317.9943 | 3.869166
33.6072 | 9.5747 | 321.7802 | 3.51
32.5772 | 9.5756 | 311.9482 | 3.402105
31.5427 | 9.5777 | 302.1066 | 3.293348
30.5058 | 9.5873 | 292.4692 | 3.181897
29.4781 | 9.596 | 282.8728 | 3.071915
28.439 | 9.6116 | 273.3438 | 2.958821
27.3953 | 9.6207 | 263.5628 | 2.847537
26.3676 | 9.6324 | 253.9834 | 2.737386
25.3307 | 9.6315 | 243.9729 | 2.629985
24.2962 | 9.6331 | 234.0474 | 2.522158
23.2662 | 9.6372 | 224.2213 | 2.414207
22.2385 | 9.6512 | 214.6277 | 2.304221
21.1902 | 9.6567 | 204.6269 | 2.194352
20.1648 | 9.6594 | 194.7802 | 2.087583
19.1348 | 9.6626 | 184.8925 | 1.980295
18.0865 | 9.6697 | 174.8916 | 1.87043
17.0611 | 9.6741 | 165.0503 | 1.763585
16.0243 | 9.68 | 155.1151 | 1.655403
14.9897 | 9.6853 | 145.1795 | 1.547675
13.9528 | 9.6933 | 135.2491 | 1.439427
12.9137 | 9.8471 | 127.1627 | 1.311422
11.886 | 9.9634 | 118.4249 | 1.192966
10.8469 | 9.9618 | 108.0541 | 1.088849
9.8123 | 9.9654 | 97.784 | 0.9846368
8.7755 | 9.9657 | 87.4533 | 0.8805704
7.7386 | 9.9725 | 77.1736 | 0.775994
6.7109 | 9.9833 | 66.997 | 0.6722126
5.6741 | 9.992 | 56.6952 | 0.5678643
4.6395 | 9.9961 | 46.377 | 0.464131
3.5981 | 10.0046 | 35.9972 | 0.3596446
2.5658 | 10.0144 | 25.695 | 0.2562111
1.5358 | 10.032 | 15.4074 | 0.1530901
0.5356 | 10.0938 | 5.4062 | 0.05306228
0.3456 | 10.0584 | 3.4763 | 0.03435934

## 20251017134503PERC2_fixed_4
Voltage_V | Current_A | Power_W | Resistance_Ohm
50.4921 | 0 | 0
50.1167 | 0.8908 | 44.6451 | 56.26033
49.0616 | 3.0909 | 151.6428 | 15.87292
48.0316 | 4.8528 | 233.089 | 9.897709
46.9947 | 6.268 | 294.5642 | 7.497559
45.967 | 7.3614 | 338.3822 | 6.244329
44.9393 | 8.1946 | 368.2578 | 5.484014
43.9048 | 8.7958 | 386.1792 | 4.991564
42.8748 | 9.2266 | 395.5885 | 4.646869
41.8425 | 9.5125 | 398.0259 | 4.398686
40.808 | 9.6793 | 394.9938 | 4.216007
39.723 | 9.4946 | 377.1553 | 4.183747
38.7732 | 9.4525 | 366.5037 | 4.101899
37.7821 | 9.5635 | 361.3297 | 3.950656
36.6926 | 9.7047 | 356.0921 | 3.78091
35.6558 | 9.7521 | 347.7191 | 3.656218
34.6235 | 9.7626 | 338.0168 | 3.546545
33.5912 | 9.7645 | 328.0006 | 3.440135
32.5589 | 9.7647 | 317.9284 | 3.334347
31.5244 | 9.7677 | 307.92 | 3.227413
30.4944 | 9.7766 | 298.1317 | 3.119121
29.4598 | 9.7874 | 288.3341 | 3.009972
28.4253 | 9.7968 | 278.4753 | 2.901488
27.3907 | 9.8054 | 268.5782 | 2.79343
26.3607 | 9.8256 | 259.0096 | 2.682859
25.333 | 9.8304 | 249.0337 | 2.577006
24.3008 | 9.8338 | 238.9695 | 2.471151
23.2616 | 9.8396 | 228.8839 | 2.36408
22.2362 | 9.8503 | 219.0336 | 2.257413
21.1902 | 9.8624 | 208.9871 | 2.148585
20.174 | 9.8634 | 198.9829 | 2.045339
19.1234 | 9.864 | 188.6337 | 1.938706
18.1094 | 9.8677 | 178.6983 | 1.83522
17.068 | 9.8707 | 168.4726 | 1.729158
16.0403 | 9.8773 | 158.435 | 1.623956
15.0011 | 9.8828 | 148.2535 | 1.5179
13.9757 | 9.8913 | 138.2379 | 1.412929
12.9366 | 10.0142 | 129.5496 | 1.291826
11.8997 | 10.1543 | 120.8332 | 1.171888
10.8652 | 10.154 | 110.3255 | 1.070041
9.8352 | 10.1543 | 99.8693 | 0.9685749
8.8075 | 10.1575 | 89.462 | 0.8670933
7.7775 | 10.1607 | 79.0249 | 0.7654492
6.743 | 10.1735 | 68.5995 | 0.6628004
5.7061 | 10.1799 | 58.0877 | 0.5605261
4.6715 | 10.1879 | 47.5933 | 0.4585341
3.6416 | 10.1975 | 37.135 | 0.3571071
2.6093 | 10.2074 | 26.634 | 0.2556283
1.5747 | 10.2218 | 16.0966 | 0.1540531
0.6912 | 10.2399 | 7.0781 | 0.06750066
0.4303 | 10.2435 | 4.4078 | 0.04200713

## 20251017135003PERC2_fixed_5
Voltage_V | Current_A | Power_W | Resistance_Ohm
50.3593 | 0 | 0
49.9519 | 0.9755 | 48.7286 | 51.20646
48.9059 | 3.1673 | 154.9005 | 15.44088
47.8737 | 4.9405 | 236.5193 | 9.690052
46.8482 | 6.3619 | 298.0424 | 7.363869
45.816 | 7.4747 | 342.461 | 6.129477
44.786 | 8.3177 | 372.5161 | 5.384421
43.756 | 8.9371 | 391.0499 | 4.895995
42.7283 | 9.3761 | 400.6232 | 4.557151
41.6983 | 9.6759 | 403.4688 | 4.309501
40.6683 | 9.8512 | 400.633 | 4.128258
39.5994 | 9.6885 | 383.6588 | 4.087258
38.6404 | 9.6729 | 373.7658 | 3.994707
37.5921 | 9.7404 | 366.164 | 3.8594
36.5827 | 9.8602 | 360.7114 | 3.710138
35.5344 | 9.9309 | 352.8882 | 3.578165
34.4953 | 9.9439 | 343.0187 | 3.468991
33.4699 | 9.9471 | 332.9294 | 3.36479
32.4422 | 9.9476 | 322.7216 | 3.261309
31.4099 | 9.9485 | 312.4818 | 3.15725
30.3799 | 9.9583 | 302.5339 | 3.050711
29.3477 | 9.9693 | 292.5767 | 2.943807
28.32 | 9.9787 | 282.597 | 2.838045
27.2923 | 9.9892 | 272.6293 | 2.732181
26.26 | 10.0153 | 263.0028 | 2.621988
25.2323 | 10.0238 | 252.9238 | 2.517239
24.2023 | 10.0261 | 242.6548 | 2.41393
23.1701 | 10.0293 | 232.3794 | 2.310241
22.1401 | 10.0405 | 222.2977 | 2.205079
21.1124 | 10.0563 | 212.3126 | 2.09942
20.0801 | 10.0554 | 201.9133 | 1.996947
19.0478 | 10.0568 | 191.5596 | 1.894022
18.0224 | 10.0609 | 181.3216 | 1.791331
16.997 | 10.068 | 171.1257 | 1.68822
15.9579 | 10.0742 | 160.7623 | 1.584036
14.9302 | 10.0783 | 150.4706 | 1.48142
13.8933 | 10.0831 | 140.0877 | 1.37788
12.8725 | 10.1968 | 131.259 | 1.262406
11.8379 | 10.3344 | 122.3381 | 1.145485
10.8103 | 10.3378 | 111.7546 | 1.045706
9.7803 | 10.3374 | 101.1023 | 0.9461083
8.748 | 10.3397 | 90.4514 | 0.8460594
7.7226 | 10.3447 | 79.8879 | 0.7465272
6.6857 | 10.3594 | 69.2599 | 0.6453752
5.6603 | 10.3642 | 58.6646 | 0.5461396
4.6281 | 10.3696 | 47.9914 | 0.4463142
3.6004 | 10.3767 | 37.3601 | 0.3469697
2.5704 | 10.3884 | 26.7022 | 0.2474298
1.5358 | 10.4088 | 15.986 | 0.1475482
0.5722 | 10.4305 | 5.9685 | 0.05485835
0.547 | 10.4308 | 5.706 | 0.05244085

## 20251017135503PERC2_fixed_6
Voltage_V | Current_A | Power_W | Resistance_Ohm
50.3296 | 0 | 0
49.8192 | 1.2156 | 60.5607 | 40.98322
48.7755 | 3.3907 | 165.3833 | 14.38508
47.7432 | 5.1474 | 245.7534 | 9.275207
46.7201 | 6.5592 | 306.4448 | 7.122835
45.697 | 7.6624 | 350.1481 | 5.963797
44.667 | 8.4994 | 379.6437 | 5.255312
43.6416 | 9.1158 | 397.8285 | 4.787468
42.6093 | 9.5553 | 407.1435 | 4.459232
41.5885 | 9.8544 | 409.8306 | 4.220298
40.5653 | 10.0309 | 406.9069 | 4.044034
39.4987 | 9.6514 | 381.2184 | 4.092536
38.4916 | 9.5534 | 367.7278 | 4.0291
37.5074 | 9.5347 | 357.6213 | 3.933779
36.4683 | 9.5976 | 350.0089 | 3.799731
35.491 | 9.7317 | 345.389 | 3.646948
34.3992 | 10.1238 | 348.2513 | 3.397855
33.3852 | 10.1273 | 338.1008 | 3.296555
32.3575 | 10.1309 | 327.8115 | 3.193941
31.3321 | 10.1341 | 317.5236 | 3.09175
30.3044 | 10.1431 | 307.3793 | 2.987686
29.2744 | 10.1545 | 297.2672 | 2.882899
28.2513 | 10.1662 | 287.2077 | 2.778944
27.2236 | 10.1781 | 277.084 | 2.674723
26.2051 | 10.201 | 267.317 | 2.568876
25.1659 | 10.2067 | 256.8608 | 2.465626
24.152 | 10.2081 | 246.5448 | 2.365964
23.1197 | 10.2133 | 236.129 | 2.263686
22.1012 | 10.2266 | 226.0197 | 2.161148
21.0597 | 10.244 | 215.7358 | 2.055808
20.0412 | 10.2444 | 205.3111 | 1.956308
19.0089 | 10.2461 | 194.7664 | 1.855233
17.9858 | 10.2477 | 184.3123 | 1.755106
16.9581 | 10.2515 | 173.8469 | 1.654207
15.9327 | 10.2564 | 163.4115 | 1.55344
14.9004 | 10.2637 | 152.9332 | 1.451757
13.8727 | 10.2685 | 142.452 | 1.350996
12.8428 | 10.3651 | 133.1161 | 1.239043
11.8196 | 10.5132 | 124.2618 | 1.124263
10.7897 | 10.5171 | 113.4754 | 1.02592
9.7642 | 10.5173 | 102.6933 | 0.9283942
8.7366 | 10.5212 | 91.9188 | 0.8303806
7.7134 | 10.5287 | 81.2126 | 0.7326071
6.6857 | 10.5413 | 70.4765 | 0.6342387
5.6535 | 10.5463 | 59.6234 | 0.5360648
4.6304 | 10.5546 | 48.8714 | 0.4387092
3.6049 | 10.564 | 38.0825 | 0.3412438
2.5818 | 10.5772 | 27.3086 | 0.2440911
1.5473 | 10.5969 | 16.3963 | 0.1460144
0.65 | 10.6143 | 6.8997 | 0.06123814
0.6111 | 10.6226 | 6.4917 | 0.05752829

## 20251017140003PERC2_fixed_7
Voltage_V | Current_A | Power_W | Resistance_Ohm
50.3044 | 0 | 0
49.7711 | 1.2683 | 63.1224 | 39.24237
48.7411 | 3.4454 | 167.9332 | 14.14672
47.7066 | 5.2337 | 249.6815 | 9.115272
46.6766 | 6.6606 | 310.8923 | 7.007867
45.6603 | 7.7842 | 355.4274 | 5.865767
44.6281 | 8.6317 | 385.2171 | 5.170256
43.6027 | 9.2625 | 403.8709 | 4.707444
42.5727 | 9.7075 | 413.2735 | 4.385547
41.5358 | 10.0039 | 415.5198 | 4.151961
40.4509 | 9.4008 | 380.27 | 4.302921
39.4392 | 9.3289 | 367.925 | 4.227637
38.2696 | 9.295 | 355.7175 | 4.117224
37.7089 | 9.2726 | 349.6592 | 4.066702
37.0336 | 9.3335 | 345.653 | 3.967815
36.4752 | 9.4408 | 344.356 | 3.863571
34.6349 | 9.8233 | 340.2293 | 3.525791
34.4106 | 9.6734 | 332.867 | 3.557239
32.314 | 10.3101 | 333.1622 | 3.134208
31.2978 | 10.3145 | 322.8206 | 3.03435
30.2632 | 10.3239 | 312.4336 | 2.931373
29.2401 | 10.3365 | 302.2392 | 2.82882
28.2101 | 10.347 | 291.8898 | 2.726404
27.1962 | 10.3612 | 281.7843 | 2.624812
26.1616 | 10.3873 | 271.7476 | 2.518614
25.1408 | 10.4038 | 261.5583 | 2.416502
24.1039 | 10.4047 | 250.7932 | 2.316636
23.0831 | 10.407 | 240.2247 | 2.218036
22.0531 | 10.4161 | 229.7076 | 2.117213
21.03 | 10.4328 | 219.4021 | 2.015758
19.9954 | 10.4447 | 208.8467 | 1.914406
18.9746 | 10.4466 | 198.2191 | 1.816342
17.9492 | 10.452 | 187.6058 | 1.717298
16.9306 | 10.452 | 176.9599 | 1.619843
15.8915 | 10.4546 | 166.1388 | 1.520049
14.873 | 10.4591 | 155.5585 | 1.422015
13.843 | 10.4617 | 144.8206 | 1.323208
12.8244 | 10.5505 | 135.3039 | 1.215525
11.7899 | 10.7004 | 126.1563 | 1.101819
10.7645 | 10.7022 | 115.2038 | 1.005821
9.7322 | 10.705 | 104.1829 | 0.9091266
8.7114 | 10.7084 | 93.2849 | 0.8135109
7.6837 | 10.7139 | 82.3221 | 0.7171712
6.6629 | 10.7247 | 71.4568 | 0.6212668
5.6329 | 10.7311 | 60.4466 | 0.5249136
4.6075 | 10.7324 | 49.4493 | 0.4293075
3.5729 | 10.7411 | 38.377 | 0.3326382
2.5521 | 10.7544 | 27.446 | 0.2373075
1.5152 | 10.7851 | 16.3418 | 0.1404901
0.7416 | 10.7883 | 8.0005 | 0.06874114
0.7416 | 10.789 | 8.001 | 0.06873668

## 20251017140503PERC2_fixed_8
Voltage_V | Current_A | Power_W | Resistance_Ohm
50.4234 | 0 | 0
49.826 | 1.4706 | 73.2736 | 33.88141
48.78 | 3.6528 | 178.1828 | 13.35414
47.7523 | 5.4253 | 259.0693 | 8.801781
46.7292 | 6.8444 | 319.8316 | 6.827363
45.6947 | 7.9634 | 363.8839 | 5.738089
44.6738 | 8.808 | 393.4856 | 5.071957
43.6484 | 9.4331 | 411.7379 | 4.627153
42.6276 | 9.8794 | 421.1342 | 4.314796
41.6068 | 10.1872 | 423.8577 | 4.084223
40.5722 | 10.3717 | 420.8032 | 3.911818
39.6109 | 9.8945 | 391.9293 | 4.003325
38.5145 | 9.8473 | 379.2655 | 3.911174
37.6654 | 9.5461 | 359.5582 | 3.945632
37.0474 | 9.5518 | 353.8707 | 3.878578
35.9075 | 9.5784 | 343.9365 | 3.748799
34.7333 | 9.6706 | 335.8935 | 3.591639
34.0078 | 9.8178 | 333.8818 | 3.463892
30.9567 | 10.0959 | 312.5363 | 3.066265
30.5447 | 10.4056 | 317.8359 | 2.93541
30.3021 | 10.4878 | 317.8013 | 2.889271
29.2813 | 10.4971 | 307.3699 | 2.789466
28.249 | 10.507 | 296.812 | 2.688589
27.2305 | 10.5198 | 286.4592 | 2.5885
26.2005 | 10.5498 | 276.4096 | 2.483507
25.1705 | 10.5605 | 265.8143 | 2.383457
24.1474 | 10.5583 | 254.9543 | 2.287054
23.122 | 10.5605 | 244.1808 | 2.18948
22.092 | 10.5718 | 233.5513 | 2.08971
21.0643 | 10.5942 | 223.1593 | 1.988286
20.032 | 10.6061 | 212.4616 | 1.888724
19.0135 | 10.6088 | 201.7111 | 1.792239
17.9744 | 10.6091 | 190.6912 | 1.694244
16.9535 | 10.6141 | 179.9465 | 1.597262
15.9236 | 10.6187 | 169.0871 | 1.499581
14.8867 | 10.6187 | 158.0771 | 1.401932
13.8659 | 10.6194 | 147.2467 | 1.305714
12.8359 | 10.6812 | 137.1022 | 1.201728
11.8059 | 10.8753 | 128.3923 | 1.08557
10.7805 | 10.8824 | 117.3172 | 0.9906363
9.7574 | 10.8814 | 106.1743 | 0.8967045
8.732 | 10.8837 | 95.0364 | 0.8023007
7.702 | 10.8945 | 83.9092 | 0.7069622
6.672 | 10.9064 | 72.7675 | 0.6117509
5.658 | 10.9119 | 61.7399 | 0.5185165
4.6235 | 10.9142 | 50.4615 | 0.4236224
3.5958 | 10.9187 | 39.2615 | 0.3293249
2.5727 | 10.93 | 28.1192 | 0.2353797
1.5404 | 10.9467 | 16.8622 | 0.1407182
0.8515 | 10.9627 | 9.3342 | 0.07767247
0.8446 | 10.9613 | 9.2578 | 0.0770529

## 20251017143004PERC2_fixed_9
Voltage_V | Current_A | Power_W | Resistance_Ohm
5.4733 | 0 | 0
4.9352 | 3.3401 | 16.4843 | 1.477561
4.8281 | 3.6072 | 17.4161 | 1.338462
4.7237 | 3.8043 | 17.9705 | 1.241674
4.6251 | 3.9419 | 18.2315 | 1.173317
4.5278 | 4.0224 | 18.2128 | 1.125646
4.4198 | 4.0698 | 17.9876 | 1.085999
4.3143 | 4.1156 | 17.7557 | 1.04828
4.2122 | 4.1398 | 17.4378 | 1.017489
4.1135 | 4.1458 | 17.0539 | 0.992209
4.0114 | 4.1474 | 16.6371 | 0.9672084
3.9096 | 4.1431 | 16.1976 | 0.9436412
3.818 | 4.144 | 15.8218 | 0.921332
3.7077 | 4.1504 | 15.3884 | 0.8933356
3.6098 | 4.1568 | 15.005 | 0.8684084
3.5056 | 4.1588 | 14.5793 | 0.8429355
3.3985 | 4.1584 | 14.1322 | 0.8172614
3.3008 | 4.1453 | 13.6828 | 0.7962753
3.203 | 4.1588 | 13.3209 | 0.7701741
3.1012 | 4.1572 | 12.8923 | 0.7459829
2.9998 | 4.146 | 12.4371 | 0.7235408
2.9039 | 4.152 | 12.0568 | 0.6993979
2.7922 | 4.1623 | 11.6218 | 0.670831
2.6967 | 4.154 | 11.2023 | 0.6491815
2.5875 | 4.1527 | 10.7452 | 0.6230886
2.4896 | 4.1632 | 10.3646 | 0.5980015
2.3909 | 4.1591 | 9.9441 | 0.5748599
2.2889 | 4.163 | 9.5284 | 0.5498198
2.1799 | 4.1534 | 9.0539 | 0.5248471
2.0874 | 4.1641 | 8.6923 | 0.5012848
1.9815 | 4.1556 | 8.2342 | 0.4768265
1.8782 | 4.1534 | 7.801 | 0.4522078
1.775 | 4.1641 | 7.3913 | 0.4262626
1.6814 | 4.1632 | 7 | 0.403872
1.5791 | 4.1637 | 6.5747 | 0.379254
1.4797 | 4.1662 | 6.1649 | 0.3551678
1.374 | 4.1531 | 5.7064 | 0.3308372
1.2683 | 4.1616 | 5.278 | 0.3047626
1.1655 | 4.1648 | 4.854 | 0.2798454
1.065 | 4.1623 | 4.4328 | 0.2558681
0.967 | 4.1671 | 4.0297 | 0.2320559
0.8634 | 4.1662 | 3.5969 | 0.2072392
0.7704 | 4.1689 | 3.2119 | 0.1847969
0.6633 | 4.1653 | 2.7629 | 0.1592442
0.5642 | 4.1675 | 2.3513 | 0.1353809
0.4557 | 4.1561 | 1.894 | 0.1096461
0.3632 | 4.1669 | 1.5136 | 0.08716312
0.2493 | 4.1675 | 1.0388 | 0.05982004
0.1646 | 4.1714 | 0.6865 | 0.03945917
0.1025 | 4.1712 | 0.4277 | 0.02457326
0.1019 | 4.1675 | 0.4245 | 0.02445111

## 20251017143503PERC2_fixed_10
Voltage_V | Current_A | Power_W | Resistance_Ohm
5.4857 | 0 | 0
4.9373 | 3.3973 | 16.7737 | 1.453301
4.8334 | 3.6679 | 17.7283 | 1.317757
4.7322 | 3.8631 | 18.2811 | 1.224975
4.6324 | 3.9904 | 18.4851 | 1.160886
4.5278 | 4.0918 | 18.5268 | 1.106555
4.4298 | 4.144 | 18.3571 | 1.068967
4.325 | 4.1833 | 18.093 | 1.033873
4.2261 | 4.2021 | 17.7587 | 1.005711
4.1206 | 4.2136 | 17.3624 | 0.9779286
4.0222 | 4.2124 | 16.9431 | 0.9548476
3.919 | 4.2007 | 16.4626 | 0.9329397
3.8222 | 4.1968 | 16.041 | 0.9107415
3.7114 | 4.2044 | 15.6041 | 0.8827419
3.6201 | 4.2131 | 15.2516 | 0.8592485
3.5125 | 4.2131 | 14.7984 | 0.8337091
3.4152 | 4.2142 | 14.3925 | 0.8104029
3.3124 | 4.2163 | 13.9662 | 0.7856177
3.2122 | 4.2154 | 13.5405 | 0.7620155
3.1092 | 4.2145 | 13.1035 | 0.7377388
3.0085 | 4.2172 | 12.6874 | 0.713388
2.9052 | 4.2177 | 12.2533 | 0.6888114
2.8041 | 4.2161 | 11.8222 | 0.6650933
2.7018 | 4.2179 | 11.3958 | 0.6405557
2.6001 | 4.2184 | 10.9683 | 0.6163711
2.4978 | 4.2179 | 10.5356 | 0.5921904
2.3994 | 4.2158 | 10.1155 | 0.5691446
2.2957 | 4.2186 | 9.6847 | 0.5441853
2.1978 | 4.2195 | 9.2734 | 0.5208674
2.0954 | 4.2188 | 8.8403 | 0.4966815
1.9927 | 4.2238 | 8.4168 | 0.471779
1.8931 | 4.2222 | 7.9932 | 0.4483681
1.7931 | 4.219 | 7.5651 | 0.4250059
1.6885 | 4.2232 | 7.1308 | 0.3998153
1.5862 | 4.2252 | 6.7019 | 0.3754142
1.4843 | 4.2213 | 6.2658 | 0.3516215
1.3832 | 4.2202 | 5.8372 | 0.327757
1.2827 | 4.2197 | 5.4125 | 0.303979
1.179 | 4.2186 | 4.9737 | 0.2794766
1.0801 | 4.2245 | 4.563 | 0.2556752
0.9757 | 4.2229 | 4.1205 | 0.2310498
0.8748 | 4.2261 | 3.697 | 0.2069994
0.7741 | 4.2264 | 3.2716 | 0.1831582
0.6743 | 4.2284 | 2.8512 | 0.1594693
0.5731 | 4.225 | 2.4215 | 0.135645
0.4722 | 4.2241 | 1.9946 | 0.1117871
0.3708 | 4.2316 | 1.5691 | 0.08762643
0.2628 | 4.2309 | 1.1117 | 0.06211444
0.1655 | 4.2271 | 0.6995 | 0.03915214
0.1023 | 4.2243 | 0.4322 | 0.02421703
0.1016 | 4.2236 | 0.4292 | 0.02405531

## 20251017150003PERC2_fixed_11
Voltage_V | Current_A | Power_W | Resistance_Ohm
5.4042 | 0 | 0
4.8716 | 3.4868 | 16.9865 | 1.397155
4.7649 | 3.7984 | 18.0989 | 1.254449
4.6722 | 4.0069 | 18.721 | 1.166039
4.5658 | 4.1712 | 19.0449 | 1.094601
4.474 | 4.2802 | 19.1495 | 1.045278
4.3715 | 4.3529 | 19.0288 | 1.004273
4.2749 | 4.398 | 18.8011 | 0.97201
4.171 | 4.4232 | 18.4491 | 0.9429825
4.0719 | 4.431 | 18.0424 | 0.9189573
3.9686 | 4.4363 | 17.6059 | 0.8945743
3.848 | 4.4303 | 17.0479 | 0.8685642
3.7386 | 4.4108 | 16.4905 | 0.8476013
3.6935 | 4.4127 | 16.2983 | 0.8370159
3.6052 | 4.4138 | 15.9126 | 0.8168018
3.4743 | 4.4347 | 15.4071 | 0.7834352
3.3729 | 4.4326 | 14.9505 | 0.7609304
3.2726 | 4.4376 | 14.5226 | 0.7374707
3.1689 | 4.4367 | 14.0596 | 0.7142471
3.073 | 4.436 | 13.632 | 0.6927412
2.97 | 4.4356 | 13.1737 | 0.6695825
2.8721 | 4.4347 | 12.7366 | 0.6476425
2.7704 | 4.4342 | 12.2846 | 0.6247801
2.6741 | 4.4369 | 11.8647 | 0.6026956
2.5706 | 4.4337 | 11.3974 | 0.5797866
2.4756 | 4.4333 | 10.9751 | 0.5584102
2.3715 | 4.4344 | 10.5162 | 0.5347961
2.2753 | 4.434 | 10.0888 | 0.5131484
2.1698 | 4.434 | 9.621 | 0.489355
2.0744 | 4.4344 | 9.1987 | 0.4677972
1.973 | 4.4319 | 8.7441 | 0.4451815
1.8757 | 4.4335 | 8.316 | 0.4230743
1.7741 | 4.4319 | 7.8626 | 0.4003024
1.6784 | 4.434 | 7.442 | 0.3785295
1.5734 | 4.4333 | 6.9751 | 0.3549049
1.4733 | 4.4369 | 6.5371 | 0.3320562
1.3708 | 4.4365 | 6.0815 | 0.3089823
1.2728 | 4.4395 | 5.6507 | 0.286699
1.1701 | 4.439 | 5.1939 | 0.2635954
1.0758 | 4.4395 | 4.7758 | 0.2423246
0.973 | 4.4395 | 4.3196 | 0.2191688
0.8757 | 4.4456 | 3.8931 | 0.1969813
0.7732 | 4.4429 | 3.4351 | 0.1740305
0.6802 | 4.4427 | 3.0221 | 0.1531051
0.5752 | 4.4438 | 2.556 | 0.1294388
0.4802 | 4.442 | 2.133 | 0.1081045
0.3781 | 4.4411 | 1.6792 | 0.08513657
0.2827 | 4.4408 | 1.2553 | 0.0636597
0.1769 | 4.4415 | 0.7858 | 0.03982889
0.1016 | 4.4431 | 0.4515 | 0.02286692
0.0998 | 4.4431 | 0.4434 | 0.02246179