## Metadatos
date | time | module | module_category | irradiance | area
2025-10-27 | 09:00:00 | IV600_sample_1 | IV600 | 725
2025-10-27 | 10:00:00 | IV600_sample_2 | IV600 | 725
2025-10-27 | 11:00:00 | IV600_sample_3 | IV600 | 725

## Analisis_Parametros
Archivo | Fecha | Hora | Modulo | Irradiacion_W_m2 | Temperatura_C | Pmax_W | Vmp_V | Imp_A | Isc_A | Voc_V | FF | Eficiencia_%
iv_risen.xlsx_sample1 | 2025-10-27 | 09:00:00 | IV600_sample_1 | 725 |  | 380.6869 | 37.15829 | 10.24501 | 10.70052 | 45.64181 | 0.7794717
iv_risen.xlsx_sample2 | 2025-10-27 | 10:00:00 | IV600_sample_2 | 725 |  | 380.6936 | 38.0783 | 9.997653 | 10.69965 | 45.69175 | 0.7786962
iv_risen.xlsx_sample3 | 2025-10-27 | 11:00:00 | IV600_sample_3 | 725 |  | 315.2446 | 38.30477 | 8.229904 | 8.671824 | 46.16095 | 0.7875215

## iv_risen_1
Voltage_V | Current_A | Power_W | Voltage_V_1000 | Current_A_1000 | Power_W_1000
0.4565865 | 10.70052 | 4.885712 | 0.4565865 | 14.75933 | 6.738912
15.88135 | 10.69902 | 169.9149 | 15.88135 | 14.75727 | 234.3653
16.04259 | 10.69774 | 171.6193 | 16.04259 | 14.7555 | 236.7163
16.44868 | 10.69627 | 175.9395 | 16.44868 | 14.75347 | 242.6752
16.59618 | 10.69494 | 177.4951 | 16.59618 | 14.75164 | 244.8208
16.8211 | 10.6936 | 179.8781 | 16.8211 | 14.7498 | 248.1078
17.05667 | 10.69205 | 182.3707 | 17.05667 | 14.74765 | 251.5458
17.24171 | 10.68993 | 184.3127 | 17.24171 | 14.74473 | 254.2244
17.48735 | 10.68808 | 186.9062 | 17.48735 | 14.74219 | 257.8017
17.82957 | 10.68616 | 190.5295 | 17.82957 | 14.73953 | 262.7994
17.98093 | 10.68374 | 192.1036 | 17.98093 | 14.73619 | 264.9705
18.19889 | 10.68116 | 194.3852 | 18.19889 | 14.73264 | 268.1176
18.42381 | 10.678 | 196.7294 | 18.42381 | 14.72827 | 271.3509
18.58176 | 10.67511 | 198.3623 | 18.58176 | 14.72429 | 273.6031
18.89998 | 10.67223 | 201.7049 | 18.89998 | 14.72032 | 278.2137
19.19071 | 10.66895 | 204.7447 | 19.19071 | 14.71579 | 282.4065
19.32582 | 10.66454 | 206.101 | 19.32582 | 14.70971 | 284.2773
19.55538 | 10.65854 | 208.4318 | 19.55538 | 14.70143 | 287.4922
19.77798 | 10.6528 | 210.6908 | 19.77798 | 14.69351 | 290.608
19.93419 | 10.64773 | 212.2539 | 19.93419 | 14.68652 | 292.7639
20.27854 | 10.64379 | 215.8405 | 20.27854 | 14.68109 | 297.711
20.50269 | 10.64044 | 218.1577 | 20.50269 | 14.67647 | 300.9071
20.67786 | 10.63782 | 219.9674 | 20.67786 | 14.67286 | 303.4033
20.91498 | 10.63499 | 222.4305 | 20.91498 | 14.66895 | 306.8007
21.14106 | 10.63279 | 224.7884 | 21.14106 | 14.66591 | 310.0529
21.30327 | 10.6307 | 226.4686 | 21.30327 | 14.66303 | 312.3704
21.62787 | 10.6283 | 229.8675 | 21.62787 | 14.65972 | 317.0586
21.83847 | 10.62623 | 232.0607 | 21.83847 | 14.65687 | 320.0837
22.02894 | 10.62397 | 234.0348 | 22.02894 | 14.65375 | 322.8066
22.25173 | 10.62177 | 236.3527 | 22.25173 | 14.65071 | 326.0037
22.46968 | 10.61975 | 238.6224 | 22.46968 | 14.64793 | 329.1344
22.63518 | 10.61721 | 240.3225 | 22.63518 | 14.64443 | 331.4793
22.99811 | 10.61545 | 244.1354 | 22.99811 | 14.642 | 336.7384
23.17484 | 10.61397 | 245.977 | 23.17484 | 14.63996 | 339.2786
23.38001 | 10.61237 | 248.1173 | 23.38001 | 14.63775 | 342.2307
23.59971 | 10.61061 | 250.4073 | 23.59971 | 14.63532 | 345.3894
23.80818 | 10.60796 | 252.5563 | 23.80818 | 14.63167 | 348.3535
23.97077 | 10.60391 | 254.1838 | 23.97077 | 14.62608 | 350.5984
24.23673 | 10.59963 | 256.9003 | 24.23673 | 14.62018 | 354.3453
24.50578 | 10.59558 | 259.653 | 24.50578 | 14.61459 | 358.1421
24.71677 | 10.59207 | 261.8017 | 24.71677 | 14.60975 | 361.1058
24.94324 | 10.58904 | 264.1249 | 24.94324 | 14.60557 | 364.3103
25.13816 | 10.58575 | 266.1063 | 25.13816 | 14.60104 | 367.0432
25.4347 | 10.58251 | 269.1629 | 25.4347 | 14.59656 | 371.2592
25.70859 | 10.58019 | 272.0018 | 25.70859 | 14.59337 | 375.1749
25.8406 | 10.57745 | 273.3276 | 25.8406 | 14.58958 | 377.0036
26.06533 | 10.5751 | 275.6434 | 26.06533 | 14.58634 | 380.1978
26.3069 | 10.57303 | 278.1435 | 26.3069 | 14.58348 | 383.6462
26.448 | 10.57059 | 279.5711 | 26.448 | 14.58013 | 385.6154
26.69151 | 10.56835 | 282.0851 | 26.69151 | 14.57703 | 389.0829
27.0074 | 10.56634 | 285.3693 | 27.0074 | 14.57426 | 393.6129
27.19419 | 10.5646 | 287.2959 | 27.19419 | 14.57187 | 396.2702
27.40963 | 10.56275 | 289.521 | 27.40963 | 14.56931 | 399.3393
27.633 | 10.56139 | 291.8429 | 27.633 | 14.56743 | 402.5419
27.7985 | 10.55923 | 293.5308 | 27.7985 | 14.56446 | 404.87
28.2195 | 10.55684 | 297.9089 | 28.2195 | 14.56116 | 410.9088
28.36855 | 10.55441 | 299.4132 | 28.36855 | 14.5578 | 412.9838
28.51662 | 10.55285 | 300.9317 | 28.51662 | 14.55566 | 415.0782
28.95117 | 10.55012 | 305.4384 | 28.95117 | 14.55189 | 421.2943
29.48793 | 10.54735 | 311.0193 | 29.48793 | 14.54806 | 428.9922
29.8677 | 10.54482 | 314.9495 | 29.8677 | 14.54458 | 434.4131
30.30109 | 10.54225 | 319.4417 | 30.30109 | 14.54103 | 440.6092
30.82603 | 10.53992 | 324.9038 | 30.82603 | 14.53781 | 448.1432
31.4135 | 10.53578 | 330.9656 | 31.4135 | 14.53211 | 456.5043
31.78108 | 10.53219 | 334.7243 | 31.78108 | 14.52716 | 461.6887
32.3188 | 10.52505 | 340.1571 | 32.3188 | 14.51731 | 469.1822
32.74793 | 10.51988 | 344.5044 | 32.74793 | 14.51018 | 475.1784
33.40528 | 10.51462 | 351.2437 | 33.40528 | 14.50292 | 484.4741
33.85241 | 10.5111 | 355.8261 | 33.85241 | 14.49807 | 490.7946
34.24341 | 10.50771 | 359.8198 | 34.24341 | 14.49339 | 496.3031
34.63305 | 10.50575 | 363.8463 | 34.63305 | 14.49069 | 501.8569
34.76352 | 10.50261 | 365.1076 | 34.76352 | 14.48636 | 503.5967
34.96095 | 10.49803 | 367.0212 | 34.96095 | 14.48005 | 506.2362
35.17213 | 10.49317 | 369.067 | 35.17213 | 14.47334 | 509.058
35.37072 | 10.48835 | 370.9807 | 35.37072 | 14.4667 | 511.6975
35.51609 | 10.48303 | 372.3163 | 35.51609 | 14.45936 | 513.5398
35.95296 | 10.47268 | 376.524 | 35.95296 | 14.44508 | 519.3435
36.06194 | 10.44761 | 376.761 | 36.06194 | 14.41049 | 519.6704
36.24234 | 10.41562 | 377.4863 | 36.24234 | 14.36637 | 520.6708
36.45836 | 10.38304 | 378.5485 | 36.45836 | 14.32143 | 522.1358
36.64205 | 10.34553 | 379.0814 | 36.64205 | 14.2697 | 522.8709
36.80794 | 10.29849 | 379.0662 | 36.80794 | 14.20481 | 522.8499
37.15829 | 10.24501 | 380.6869 | 37.15829 | 14.13104 | 525.0854
37.26436 | 10.18992 | 379.7209 | 37.26436 | 14.05506 | 523.7529
37.43818 | 10.13149 | 379.3045 | 37.43818 | 13.97447 | 523.1786
37.62846 | 10.06985 | 378.9127 | 37.62846 | 13.88944 | 522.6382
37.79473 | 10.00476 | 378.1271 | 37.79473 | 13.79967 | 521.5547
37.95558 | 9.935929 | 377.1239 | 37.95558 | 13.70473 | 520.1709
38.24476 | 9.863455 | 377.2255 | 38.24476 | 13.60477 | 520.311
38.35935 | 9.787741 | 375.4514 | 38.35935 | 13.50033 | 517.864
38.52795 | 9.708462 | 374.0471 | 38.52795 | 13.39098 | 515.927
38.69635 | 9.625954 | 372.4892 | 38.69635 | 13.27718 | 513.7783
39.03257 | 9.451391 | 368.9121 | 39.03257 | 13.0364 | 508.8443
39.24491 | 9.359146 | 367.2988 | 39.24491 | 12.90917 | 506.6191
39.34479 | 9.264465 | 364.5084 | 39.34479 | 12.77857 | 502.7702
39.50699 | 9.166889 | 362.1562 | 39.50699 | 12.64399 | 499.5258
39.67056 | 9.066491 | 359.6727 | 39.67056 | 12.50551 | 496.1003
39.87941 | 8.858047 | 353.2537 | 39.87941 | 12.218 | 487.2465
40.09291 | 8.750027 | 350.814 | 40.09291 | 12.069 | 483.8814
40.24157 | 8.640528 | 347.7084 | 40.24157 | 11.91797 | 479.5978
40.50482 | 8.417237 | 340.9387 | 40.50482 | 11.60998 | 470.2602
40.9024 | 8.185932 | 334.8242 | 40.9024 | 11.29094 | 461.8265
40.91846 | 8.068763 | 330.1613 | 40.91846 | 11.12933 | 455.395
41.13467 | 7.832951 | 322.2059 | 41.13467 | 10.80407 | 444.4219
41.31856 | 7.594473 | 313.7927 | 41.31856 | 10.47514 | 432.8175
41.46122 | 7.474385 | 309.8971 | 41.46122 | 10.3095 | 427.4443
41.70182 | 7.232559 | 301.6108 | 41.70182 | 9.975943 | 416.0149
42.02546 | 6.869132 | 288.6784 | 42.02546 | 9.474665 | 398.1771
42.16695 | 6.749221 | 284.5941 | 42.16695 | 9.309271 | 392.5436
42.26354 | 6.5115 | 275.199 | 42.26354 | 8.981379 | 379.5849
42.47356 | 6.159753 | 261.6266 | 42.47356 | 8.496211 | 360.8643
42.74551 | 5.821011 | 248.8221 | 42.74551 | 8.028981 | 343.2029
43.10438 | 5.496428 | 236.9201 | 43.10438 | 7.581279 | 326.7864
43.07573 | 5.390306 | 232.1914 | 43.07573 | 7.434905 | 320.264
43.41737 | 4.872342 | 211.5443 | 43.41737 | 6.720471 | 291.7852
43.51183 | 4.595395 | 199.954 | 43.51183 | 6.338475 | 275.7987
43.72398 | 4.341731 | 189.8377 | 43.72398 | 5.988594 | 261.8452
43.89993 | 3.871848 | 169.9738 | 43.89993 | 5.34048 | 234.4467
44.11595 | 3.557934 | 156.9616 | 44.11595 | 4.907495 | 216.4988
44.29364 | 3.210919 | 142.2233 | 44.29364 | 4.428854 | 196.17
44.47559 | 2.743601 | 122.0233 | 44.47559 | 3.784277 | 168.308
44.70845 | 2.415888 | 108.0106 | 44.70845 | 3.332259 | 148.9801
44.90472 | 2.036997 | 91.47079 | 44.90472 | 2.809651 | 126.1666
45.13409 | 1.57789 | 71.21663 | 45.13409 | 2.1764 | 98.22983
45.31275 | 0.9921393 | 44.95656 | 45.31275 | 1.368468 | 62.00905
45.3956 | 0.7408054 | 33.62931 | 45.3956 | 1.021801 | 46.38525
45.60755 | 0.4067813 | 18.5523 | 45.60755 | 0.5610776 | 25.58938
45.64181 | 0.0158567 | 0.7237284 | 45.64181 | 0.02187131 | 0.9982461

## iv_risen_2
Voltage_V | Current_A | Power_W | Voltage_V_1000 | Current_A_1000 | Power_W_1000
0.4574934 | 10.69965 | 4.895021 | 0.4574934 | 14.75814 | 6.751753
14.9325 | 10.69924 | 159.7664 | 14.9325 | 14.75758 | 220.3674
15.0736 | 10.69876 | 161.2689 | 15.0736 | 14.75692 | 222.4399
15.32446 | 10.69868 | 163.9516 | 15.32446 | 14.7568 | 226.1401
15.49267 | 10.6981 | 165.7421 | 15.49267 | 14.756 | 228.6098
15.58713 | 10.69788 | 166.7493 | 15.58713 | 14.7557 | 229.999
15.72224 | 10.6978 | 168.1933 | 15.72224 | 14.75558 | 231.9908
15.87496 | 10.69842 | 169.837 | 15.87496 | 14.75645 | 234.258
15.89548 | 10.69847 | 170.0573 | 15.89548 | 14.75651 | 234.5618
16.08981 | 10.69792 | 172.1276 | 16.08981 | 14.75575 | 237.4173
16.25705 | 10.69794 | 173.917 | 16.25705 | 14.75578 | 239.8855
16.34435 | 10.6975 | 174.8437 | 16.34435 | 14.75517 | 241.1637
16.45759 | 10.69695 | 176.0459 | 16.45759 | 14.75441 | 242.822
16.56695 | 10.6964 | 177.2067 | 16.56695 | 14.75366 | 244.4231
16.62715 | 10.69577 | 177.8402 | 16.62715 | 14.75279 | 245.2968
16.8513 | 10.69475 | 180.2203 | 16.8513 | 14.75137 | 248.5797
16.93472 | 10.6942 | 181.1033 | 16.93472 | 14.75062 | 249.7976
17.03886 | 10.69315 | 182.199 | 17.03886 | 14.74917 | 251.309
17.14242 | 10.69243 | 183.2941 | 17.14242 | 14.74818 | 252.8194
17.24346 | 10.6916 | 184.3602 | 17.24346 | 14.74704 | 254.2899
17.31972 | 10.69126 | 185.1696 | 17.31972 | 14.74656 | 255.4063
17.60542 | 10.68986 | 188.1995 | 17.60542 | 14.74463 | 259.5855
17.61587 | 10.68948 | 188.3045 | 17.61587 | 14.74411 | 259.7303
17.71653 | 10.68871 | 189.3668 | 17.71653 | 14.74305 | 261.1956
17.82221 | 10.68744 | 190.4738 | 17.82221 | 14.7413 | 262.7225
17.91028 | 10.68678 | 191.4032 | 17.91028 | 14.74038 | 264.0045
17.99836 | 10.68601 | 192.3307 | 17.99836 | 14.73933 | 265.2837
18.24689 | 10.68527 | 194.973 | 18.24689 | 14.73831 | 268.9282
18.29122 | 10.68393 | 195.4221 | 18.29122 | 14.73646 | 269.5477
18.3969 | 10.68228 | 196.5209 | 18.3969 | 14.73418 | 271.0633
18.52098 | 10.68048 | 197.813 | 18.52098 | 14.7317 | 272.8455
18.57576 | 10.67816 | 198.3549 | 18.57576 | 14.7285 | 273.593
18.65938 | 10.67461 | 199.1815 | 18.65938 | 14.72359 | 274.7331
18.88952 | 10.67123 | 201.5745 | 18.88952 | 14.71894 | 278.0338
18.95998 | 10.66796 | 202.2644 | 18.95998 | 14.71443 | 278.9854
19.07922 | 10.66535 | 203.4865 | 19.07922 | 14.71082 | 280.671
19.18122 | 10.66263 | 204.5224 | 19.18122 | 14.70708 | 282.0999
19.22091 | 10.66036 | 204.9018 | 19.22091 | 14.70395 | 282.6232
19.3655 | 10.65819 | 206.4012 | 19.3655 | 14.70096 | 284.6914
19.63591 | 10.6536 | 209.1931 | 19.63591 | 14.69462 | 288.5422
20.1084 | 10.6472 | 214.0982 | 20.1084 | 14.6858 | 295.3078
20.50036 | 10.64153 | 218.1553 | 20.50036 | 14.67798 | 300.9039
21.10874 | 10.63768 | 224.5479 | 21.10874 | 14.67266 | 309.7213
21.65284 | 10.63329 | 230.241 | 21.65284 | 14.66661 | 317.5737
22.01771 | 10.63093 | 234.0688 | 22.01771 | 14.66335 | 322.8535
22.50917 | 10.62616 | 239.186 | 22.50917 | 14.65677 | 329.9117
23.01283 | 10.61991 | 244.3942 | 23.01283 | 14.64815 | 337.0954
23.54396 | 10.58921 | 249.312 | 23.54396 | 14.60581 | 343.8787
23.97929 | 10.57908 | 253.6788 | 23.97929 | 14.59183 | 349.9018
24.5565 | 10.57414 | 259.6637 | 24.5565 | 14.58501 | 358.1569
25.00499 | 10.56986 | 264.2993 | 25.00499 | 14.57912 | 364.5507
25.55103 | 10.56387 | 269.9178 | 25.55103 | 14.57086 | 372.3004
26.04055 | 10.55969 | 274.98 | 26.04055 | 14.56508 | 379.2828
26.40387 | 10.55613 | 278.7226 | 26.40387 | 14.56017 | 384.4449
26.98166 | 10.55169 | 284.702 | 26.98166 | 14.55405 | 392.6924
27.4586 | 10.54896 | 289.6596 | 27.4586 | 14.55029 | 399.5305
27.9458 | 10.54659 | 294.7329 | 27.9458 | 14.54702 | 406.5282
28.40552 | 10.54357 | 299.4955 | 28.40552 | 14.54285 | 413.0972
28.88807 | 10.54022 | 304.4867 | 28.88807 | 14.53824 | 419.9816
29.44728 | 10.53757 | 310.3026 | 29.44728 | 14.53457 | 428.0036
29.82976 | 10.53603 | 314.2874 | 29.82976 | 14.53246 | 433.4999
30.52195 | 10.53256 | 321.4742 | 30.52195 | 14.52767 | 443.4127
30.89862 | 10.52953 | 325.348 | 30.89862 | 14.52349 | 448.7559
31.32872 | 10.52282 | 329.6664 | 31.32872 | 14.51423 | 454.7123
31.79386 | 10.51608 | 334.3466 | 31.79386 | 14.50493 | 461.1678
32.31686 | 10.50963 | 339.6382 | 32.31686 | 14.49604 | 468.4665
32.76323 | 10.5069 | 344.2399 | 32.76323 | 14.49228 | 474.8137
33.30888 | 10.50326 | 349.8519 | 33.30888 | 14.48726 | 482.5544
33.86828 | 10.49998 | 355.6161 | 33.86828 | 14.48273 | 490.505
34.35548 | 10.49759 | 360.6497 | 34.35548 | 14.47943 | 497.4479
34.42478 | 10.49642 | 361.337 | 34.42478 | 14.47782 | 498.3958
34.63518 | 10.49363 | 363.4489 | 34.63518 | 14.47398 | 501.3088
34.90869 | 10.491 | 366.2271 | 34.90869 | 14.47035 | 505.1408
35.1789 | 10.48706 | 368.9233 | 35.1789 | 14.46491 | 508.8598
35.29543 | 10.48581 | 370.1013 | 35.29543 | 14.46319 | 510.4845
35.53835 | 10.48211 | 372.5169 | 35.53835 | 14.45808 | 513.8164
35.73172 | 10.4731 | 374.2217 | 35.73172 | 14.44565 | 516.1679
35.84612 | 10.46347 | 375.0749 | 35.84612 | 14.43238 | 517.3447
36.19415 | 10.42814 | 377.4375 | 36.19415 | 14.38364 | 520.6035
36.28299 | 10.41517 | 377.8934 | 36.28299 | 14.36575 | 521.2323
36.55418 | 10.3683 | 379.0048 | 36.55418 | 14.30111 | 522.7653
36.83659 | 10.32668 | 380.3995 | 36.83659 | 14.24369 | 524.689
36.88323 | 10.30391 | 380.0414 | 36.88323 | 14.21228 | 524.195
37.07273 | 10.25659 | 380.24 | 37.07273 | 14.14703 | 524.4689
37.33056 | 10.17854 | 379.9706 | 37.33056 | 14.03937 | 524.0974
37.46276 | 10.15098 | 380.2836 | 37.46276 | 14.00135 | 524.5291
37.65594 | 10.09216 | 380.0297 | 37.65594 | 13.92022 | 524.1789
38.0783 | 9.997653 | 380.6936 | 38.0783 | 13.78987 | 525.0946
38.12688 | 9.930561 | 378.6213 | 38.12688 | 13.69733 | 522.2363
38.39497 | 9.821516 | 377.0968 | 38.39497 | 13.54692 | 520.1335
38.53762 | 9.78398 | 377.0514 | 38.53762 | 13.49515 | 520.0708
38.73758 | 9.664897 | 374.3947 | 38.73758 | 13.33089 | 516.4064
38.93424 | 9.581446 | 373.0463 | 38.93424 | 13.21579 | 514.5466
39.16613 | 9.4492 | 370.0886 | 39.16613 | 13.03338 | 510.467
39.45763 | 9.310628 | 367.3753 | 39.45763 | 12.84225 | 506.7246
39.51958 | 9.262713 | 366.0585 | 39.51958 | 12.77616 | 504.9083
39.81399 | 9.012083 | 358.807 | 39.81399 | 12.43046 | 494.9062
39.94174 | 8.959351 | 357.852 | 39.94174 | 12.35772 | 493.589
40.14963 | 8.799544 | 353.2984 | 40.14963 | 12.1373 | 487.3082
40.42197 | 8.69015 | 351.273 | 40.42197 | 11.98641 | 484.5145
40.51062 | 8.521435 | 345.2086 | 40.51062 | 11.7537 | 476.1498
40.77193 | 8.342978 | 340.1593 | 40.77193 | 11.50756 | 469.1853
41.03634 | 8.040657 | 329.9592 | 41.03634 | 11.09056 | 455.1161
41.155 | 7.979828 | 328.4098 | 41.155 | 11.00666 | 452.9791
41.49044 | 7.671412 | 318.2903 | 41.49044 | 10.58126 | 439.0211
41.58471 | 7.482773 | 311.1689 | 41.58471 | 10.32107 | 429.1986
41.81273 | 7.295569 | 305.0477 | 41.81273 | 10.06285 | 420.7554
42.14817 | 6.930028 | 292.088 | 42.14817 | 9.558659 | 402.88
42.14082 | 6.809299 | 286.9494 | 42.14082 | 9.392137 | 395.7923
42.3338 | 6.571171 | 278.1826 | 42.3338 | 9.063684 | 383.7002
42.60131 | 6.278004 | 267.4512 | 42.60131 | 8.659315 | 368.8982
42.85585 | 5.933903 | 254.3024 | 42.85585 | 8.184693 | 350.762
43.05328 | 5.60086 | 241.1354 | 43.05328 | 7.725324 | 332.6005
43.27491 | 5.276414 | 228.3364 | 43.27491 | 7.277813 | 314.9467
43.41408 | 4.915452 | 213.3998 | 43.41408 | 6.779934 | 294.3446
43.57281 | 4.672075 | 203.5754 | 43.57281 | 6.444242 | 280.7937
43.86063 | 4.143733 | 181.7467 | 43.86063 | 5.715493 | 250.6852
44.04588 | 3.897394 | 171.6641 | 44.04588 | 5.375715 | 236.7781
44.2437 | 3.437535 | 152.0893 | 44.2437 | 4.741428 | 209.7783
44.38519 | 3.247403 | 144.1366 | 44.38519 | 4.479176 | 198.8091
44.62405 | 2.70785 | 120.8352 | 44.62405 | 3.734965 | 166.6693
44.80871 | 2.287097 | 102.4819 | 44.80871 | 3.154616 | 141.3543
44.97421 | 1.940182 | 87.25816 | 44.97421 | 2.676114 | 120.3561
45.2121 | 1.387093 | 62.71338 | 45.2121 | 1.913231 | 86.50121
45.45406 | 0.89209 | 40.54911 | 45.45406 | 1.230469 | 55.92981
45.56574 | 0.6846945 | 31.19861 | 45.56574 | 0.9444062 | 43.03257
45.71091 | 0.3481919 | 15.91617 | 45.71091 | 0.4802646 | 21.95334
45.69175 | 0.01805769 | 0.8250874 | 45.69175 | 0.02490716 | 1.138052

## iv_risen_3
Voltage_V | Current_A | Power_W | Voltage_V_1000 | Current_A_1000 | Power_W_1000
0.4604307 | 8.671824 | 3.992774 | 0.4604307 | 11.96114 | 5.507275
13.66504 | 8.671198 | 118.4922 | 13.66504 | 11.96027 | 163.4376
13.82821 | 8.671073 | 119.9054 | 13.82821 | 11.9601 | 165.3868
13.96351 | 8.670738 | 121.074 | 13.96351 | 11.95964 | 166.9986
14.06804 | 8.670581 | 121.9781 | 14.06804 | 11.95942 | 168.2456
14.34967 | 8.66992 | 124.4105 | 14.34967 | 11.95851 | 171.6007
14.42787 | 8.669944 | 125.0889 | 14.42787 | 11.95854 | 172.5363
14.55853 | 8.669982 | 126.2222 | 14.55853 | 11.9586 | 174.0996
14.6826 | 8.66936 | 127.2888 | 14.6826 | 11.95774 | 175.5707
14.78771 | 8.66936 | 128.2 | 14.78771 | 11.95774 | 176.8276
14.86242 | 8.668819 | 128.8397 | 14.86242 | 11.95699 | 177.7099
15.07418 | 8.668499 | 130.6705 | 15.07418 | 11.95655 | 180.2352
15.15316 | 8.668274 | 131.3517 | 15.15316 | 11.95624 | 181.1748
15.25846 | 8.668188 | 132.2632 | 15.25846 | 11.95612 | 182.432
15.36124 | 8.66803 | 133.1517 | 15.36124 | 11.9559 | 183.6575
15.4317 | 8.667872 | 133.76 | 15.4317 | 11.95569 | 184.4965
15.52364 | 8.667686 | 134.554 | 15.52364 | 11.95543 | 185.5918
15.66959 | 8.667465 | 135.8156 | 15.66959 | 11.95512 | 187.3319
15.75166 | 8.667719 | 136.5309 | 15.75166 | 11.95547 | 188.3185
15.83799 | 8.667801 | 137.2805 | 15.83799 | 11.95559 | 189.3524
15.92219 | 8.667604 | 138.0072 | 15.92219 | 11.95532 | 190.3548
15.98742 | 8.6676 | 138.5726 | 15.98742 | 11.95531 | 191.1346
16.12388 | 8.667538 | 139.7544 | 16.12388 | 11.95522 | 192.7646
16.21737 | 8.667375 | 140.562 | 16.21737 | 11.955 | 193.8787
16.31357 | 8.667418 | 141.3966 | 16.31357 | 11.95506 | 195.0297
16.4061 | 8.667078 | 142.1929 | 16.4061 | 11.95459 | 196.1282
16.48352 | 8.666796 | 142.8593 | 16.48352 | 11.9542 | 197.0473
16.55708 | 8.666777 | 143.4965 | 16.55708 | 11.95417 | 197.9262
16.70535 | 8.666561 | 144.7779 | 16.70535 | 11.95388 | 199.6937
16.76613 | 8.666117 | 145.2972 | 16.76613 | 11.95326 | 200.4099
16.85788 | 8.666049 | 146.0912 | 16.85788 | 11.95317 | 201.5051
16.96279 | 8.665566 | 146.9922 | 16.96279 | 11.95251 | 202.7478
17.02376 | 8.665834 | 147.5251 | 17.02376 | 11.95288 | 203.4829
17.18945 | 8.66581 | 148.9605 | 17.18945 | 11.95284 | 205.4628
17.35205 | 8.665614 | 150.3661 | 17.35205 | 11.95257 | 207.4016
17.72717 | 8.663954 | 153.5874 | 17.72717 | 11.95028 | 211.8447
18.28541 | 8.663212 | 158.4104 | 18.28541 | 11.94926 | 218.4971
18.91256 | 8.661117 | 163.8039 | 18.91256 | 11.94637 | 225.9364
19.44602 | 8.65815 | 168.3665 | 19.44602 | 11.94228 | 232.2297
19.72069 | 8.65504 | 170.6833 | 19.72069 | 11.93799 | 235.4253
20.19453 | 8.651504 | 174.7131 | 20.19453 | 11.93311 | 240.9835
20.63547 | 8.647867 | 178.4528 | 20.63547 | 11.92809 | 246.1418
21.21345 | 8.645331 | 183.3973 | 21.21345 | 11.9246 | 252.9618
21.76279 | 8.644427 | 188.1268 | 21.76279 | 11.92335 | 259.4853
22.19792 | 8.643628 | 191.8706 | 22.19792 | 11.92225 | 264.6491
22.66693 | 8.642241 | 195.893 | 22.66693 | 11.92033 | 270.1973
23.18471 | 8.641705 | 200.3554 | 23.18471 | 11.91959 | 276.3523
23.70056 | 8.640652 | 204.7883 | 23.70056 | 11.91814 | 282.4666
24.29848 | 8.639997 | 209.9388 | 24.29848 | 11.91724 | 289.5707
24.78568 | 8.638661 | 214.1151 | 24.78568 | 11.9154 | 295.3311
25.20397 | 8.637437 | 217.6977 | 25.20397 | 11.91371 | 300.2727
25.62555 | 8.636824 | 221.3234 | 25.62555 | 11.91286 | 305.2736
26.18921 | 8.63536 | 226.1532 | 26.18921 | 11.91084 | 311.9355
26.5713 | 8.633953 | 229.4154 | 26.5713 | 11.9089 | 316.435
27.24742 | 8.633403 | 235.238 | 27.24742 | 11.90814 | 324.4662
27.60203 | 8.632647 | 238.2786 | 27.60203 | 11.9071 | 328.6601
28.14208 | 8.631585 | 242.9107 | 28.14208 | 11.90563 | 335.0493
28.59134 | 8.631035 | 246.7728 | 28.59134 | 11.90488 | 340.3763
29.05241 | 8.630207 | 250.7283 | 29.05241 | 11.90373 | 345.8321
29.60039 | 8.629335 | 255.4317 | 29.60039 | 11.90253 | 352.3195
30.02275 | 8.628374 | 259.0475 | 30.02275 | 11.90121 | 357.3069
30.57614 | 8.627537 | 263.7968 | 30.57614 | 11.90005 | 363.8577
31.0465 | 8.624991 | 267.7758 | 31.0465 | 11.89654 | 369.346
31.61268 | 8.622987 | 272.5957 | 31.61268 | 11.89377 | 375.9941
32.00658 | 8.619847 | 275.8918 | 32.00658 | 11.88944 | 380.5405
32.61941 | 8.617192 | 281.0877 | 32.61941 | 11.88578 | 387.7072
33.01079 | 8.614182 | 284.361 | 33.01079 | 11.88163 | 392.222
33.49819 | 8.610159 | 288.4247 | 33.49819 | 11.87608 | 397.8272
34.07539 | 8.605914 | 293.2499 | 34.07539 | 11.87023 | 404.4826
34.5384 | 8.600795 | 297.0577 | 34.5384 | 11.86317 | 409.7347
34.65067 | 8.600091 | 297.9989 | 34.65067 | 11.86219 | 411.0329
34.84868 | 8.597934 | 299.6267 | 34.84868 | 11.85922 | 413.2782
34.99792 | 8.595646 | 300.8297 | 34.99792 | 11.85606 | 414.9376
35.38737 | 8.584426 | 303.7803 | 35.38737 | 11.84059 | 419.0073
35.4677 | 8.580335 | 304.3247 | 35.4677 | 11.83494 | 419.7583
35.71894 | 8.571368 | 306.1602 | 35.71894 | 11.82258 | 422.29
35.91541 | 8.554038 | 307.2218 | 35.91541 | 11.79867 | 423.7542
36.22415 | 8.532415 | 309.0795 | 36.22415 | 11.76885 | 426.3165
36.2888 | 8.524526 | 309.3448 | 36.2888 | 11.75797 | 426.6825
36.52533 | 8.498176 | 310.3987 | 36.52533 | 11.72162 | 428.1361
36.78936 | 8.479276 | 311.9471 | 36.78936 | 11.69555 | 430.2719
36.96008 | 8.447319 | 312.2136 | 36.96008 | 11.65147 | 430.6394
37.16429 | 8.411711 | 312.6152 | 37.16429 | 11.60236 | 431.1934
37.37373 | 8.386309 | 313.4276 | 37.37373 | 11.56732 | 432.3139
37.50961 | 8.358758 | 313.5337 | 37.50961 | 11.52932 | 432.4603
37.78931 | 8.329078 | 314.7501 | 37.78931 | 11.48838 | 434.138
37.93332 | 8.281484 | 314.1442 | 37.93332 | 11.42274 | 433.3023
38.30477 | 8.229904 | 315.2446 | 38.30477 | 11.35159 | 434.8201
38.418 | 8.173285 | 314.0013 | 38.418 | 11.2735 | 433.1053
38.58292 | 8.132582 | 313.7787 | 38.58292 | 11.21735 | 432.7983
38.72635 | 8.089973 | 313.2951 | 38.72635 | 11.15858 | 432.1312
38.96927 | 7.998283 | 311.6873 | 38.96927 | 11.03212 | 429.9135
39.18974 | 7.948737 | 311.509 | 39.18974 | 10.96378 | 429.6675
39.32156 | 7.897784 | 310.5532 | 39.32156 | 10.8935 | 428.3492
39.56506 | 7.816854 | 309.2744 | 39.56506 | 10.78187 | 426.5853
39.73946 | 7.731595 | 307.2495 | 39.73946 | 10.66427 | 423.7923
39.97426 | 7.641355 | 305.4575 | 39.97426 | 10.5398 | 421.3207
40.23112 | 7.514238 | 302.3062 | 40.23112 | 10.36447 | 416.974
40.45275 | 7.480893 | 302.6227 | 40.45275 | 10.31847 | 417.4106
40.61902 | 7.308431 | 296.8613 | 40.61902 | 10.08059 | 409.4638
40.76148 | 7.27276 | 296.4485 | 40.76148 | 10.03139 | 408.8945
41.01118 | 7.087528 | 290.6679 | 41.01118 | 9.7759 | 400.9212
41.22004 | 6.932526 | 285.7589 | 41.22004 | 9.562104 | 394.1503
41.44109 | 6.772882 | 280.6756 | 41.44109 | 9.341906 | 387.1387
41.76395 | 6.607722 | 275.9646 | 41.76395 | 9.114099 | 380.6408
41.84757 | 6.439131 | 269.462 | 41.84757 | 8.88156 | 371.6717
42.04268 | 6.352833 | 267.0901 | 42.04268 | 8.762528 | 368.4002
42.3067 | 6.093389 | 257.7912 | 42.3067 | 8.404674 | 355.574
42.50259 | 5.83147 | 247.8526 | 42.50259 | 8.043408 | 341.8657
42.62725 | 5.700306 | 242.9883 | 42.62725 | 7.862491 | 335.1563
42.82081 | 5.481408 | 234.7183 | 42.82081 | 7.560563 | 323.7494
43.07825 | 5.174925 | 222.9267 | 43.07825 | 7.137827 | 307.4851
43.28556 | 5.087704 | 220.2241 | 43.28556 | 7.017522 | 303.7574
43.42667 | 4.832805 | 209.8726 | 43.42667 | 6.665937 | 289.4794
43.72843 | 4.574318 | 200.0278 | 43.72843 | 6.309404 | 275.9003
43.90322 | 4.096961 | 179.8698 | 43.90322 | 5.650981 | 248.0963
44.12737 | 3.914901 | 172.7543 | 44.12737 | 5.399863 | 238.2817
44.25415 | 3.703243 | 163.8839 | 44.25415 | 5.107921 | 226.0467
44.48159 | 3.292676 | 146.4635 | 44.48159 | 4.541623 | 202.0186
44.6889 | 2.978901 | 133.1238 | 44.6889 | 4.108829 | 183.6191
44.86678 | 2.49866 | 112.1068 | 44.86678 | 3.446427 | 154.6301
45.1037 | 2.145109 | 96.75236 | 45.1037 | 2.958771 | 133.4515
45.34411 | 1.85709 | 84.2081 | 45.34411 | 2.561504 | 116.1491
45.49877 | 1.33568 | 60.77181 | 45.49877 | 1.842318 | 83.82319
45.67627 | 1.073212 | 49.02033 | 45.67627 | 1.480293 | 67.61425
45.78447 | 0.8736878 | 40.00133 | 45.78447 | 1.205087 | 55.17425
45.9821 | 0.4585093 | 21.08322 | 45.9821 | 0.6324266 | 29.0803
46.16095 | 0.01829214 | 0.8443826 | 46.16095 | 0.02523054 | 1.164666