## Analisis_Parametros
Archivo | Fecha | Hora | Modulo | Irradiacion_W_m2 | Temperatura_C | Pmax_W | Vmp_V | Imp_A | Isc_A | Voc_V | FF | Eficiencia_%
iv_risen.xlsx_sample1 | 2025-10-28 | 09:00:00 | IV600_sample_1 | 725 |  | 380.6869 | 37.15829 | 10.24501 | 10.70052 | 45.64181 | 0.7794717
iv_risen.xlsx_sample2 | 2025-10-28 | 10:00:00 | IV600_sample_2 | 725 |  | 380.6936 | 38.0783 | 9.997653 | 10.69965 | 45.69175 | 0.7786962
iv_risen.xlsx_sample3 | 2025-10-28 | 11:00:00 | IV600_sample_3 | 725 |  | 315.2446 | 38.30477 | 8.229904 | 8.671824 | 46.16095 | 0.7875215

## iv_risen_1
Voltage_V | Current_A | Power_W | Voltage_V_1000 | Current_A_1000 | Power_W_1000
0.4565865 | 10.70052 | 4.885712 | 0.4865857 | 14.59214 | 7.100325
15.88135 | 10.69902 | 169.9149 | 16.9248 | 14.5901 | 246.9345
16.04259 | 10.69774 | 171.6193 | 17.09663 | 14.58835 | 249.4116
16.44868 | 10.69627 | 175.9395 | 17.52941 | 14.58634 | 255.69
16.59618 | 10.69494 | 177.4951 | 17.6866 | 14.58453 | 257.9507
16.8211 | 10.6936 | 179.8781 | 17.9263 | 14.58271 | 261.414
17.05667 | 10.69205 | 182.3707 | 18.17734 | 14.58059 | 265.0363
17.24171 | 10.68993 | 184.3127 | 18.37455 | 14.5777 | 267.8586
17.48735 | 10.68808 | 186.9062 | 18.63632 | 14.57518 | 271.6278
17.82957 | 10.68616 | 190.5295 | 19.00103 | 14.57255 | 276.8935
17.98093 | 10.68374 | 192.1036 | 19.16234 | 14.56926 | 279.1811
18.19889 | 10.68116 | 194.3852 | 19.39461 | 14.56574 | 282.4969
18.42381 | 10.678 | 196.7294 | 19.63431 | 14.56143 | 285.9036
18.58176 | 10.67511 | 198.3623 | 19.80264 | 14.55749 | 288.2766
18.89998 | 10.67223 | 201.7049 | 20.14176 | 14.55357 | 293.1345
19.19071 | 10.66895 | 204.7447 | 20.4516 | 14.54909 | 297.5522
19.32582 | 10.66454 | 206.101 | 20.59558 | 14.54308 | 299.5232
19.55538 | 10.65854 | 208.4318 | 20.84023 | 14.53489 | 302.9106
19.77798 | 10.6528 | 210.6908 | 21.07746 | 14.52706 | 306.1936
19.93419 | 10.64773 | 212.2539 | 21.24393 | 14.52015 | 308.4651
20.27854 | 10.64379 | 215.8405 | 21.6109 | 14.51478 | 313.6774
20.50269 | 10.64044 | 218.1577 | 21.84978 | 14.51022 | 317.045
20.67786 | 10.63782 | 219.9674 | 22.03646 | 14.50664 | 319.675
20.91498 | 10.63499 | 222.4305 | 22.28916 | 14.50278 | 323.2547
21.14106 | 10.63279 | 224.7884 | 22.53009 | 14.49978 | 326.6813
21.30327 | 10.6307 | 226.4686 | 22.70296 | 14.49692 | 329.1231
21.62787 | 10.6283 | 229.8675 | 23.04889 | 14.49366 | 334.0627
21.83847 | 10.62623 | 232.0607 | 23.27333 | 14.49084 | 337.25
22.02894 | 10.62397 | 234.0348 | 23.47631 | 14.48775 | 340.1189
22.25173 | 10.62177 | 236.3527 | 23.71374 | 14.48475 | 343.4876
22.46968 | 10.61975 | 238.6224 | 23.94601 | 14.482 | 346.7861
22.63518 | 10.61721 | 240.3225 | 24.12238 | 14.47854 | 349.2568
22.99811 | 10.61545 | 244.1354 | 24.50916 | 14.47614 | 354.798
23.17484 | 10.61397 | 245.977 | 24.6975 | 14.47411 | 357.4744
23.38001 | 10.61237 | 248.1173 | 24.91615 | 14.47193 | 360.5848
23.59971 | 10.61061 | 250.4073 | 25.15029 | 14.46953 | 363.9129
23.80818 | 10.60796 | 252.5563 | 25.37245 | 14.46592 | 367.0359
23.97077 | 10.60391 | 254.1838 | 25.54573 | 14.46039 | 369.4012
24.23673 | 10.59963 | 256.9003 | 25.82916 | 14.45456 | 373.3491
24.50578 | 10.59558 | 259.653 | 26.11589 | 14.44904 | 377.3495
24.71677 | 10.59207 | 261.8017 | 26.34074 | 14.44425 | 380.4722
24.94324 | 10.58904 | 264.1249 | 26.58209 | 14.44012 | 383.8485
25.13816 | 10.58575 | 266.1063 | 26.78981 | 14.43564 | 386.728
25.4347 | 10.58251 | 269.1629 | 27.10584 | 14.43121 | 391.1701
25.70859 | 10.58019 | 272.0018 | 27.39772 | 14.42805 | 395.2958
25.8406 | 10.57745 | 273.3276 | 27.53841 | 14.42431 | 397.2225
26.06533 | 10.5751 | 275.6434 | 27.7779 | 14.4211 | 400.588
26.3069 | 10.57303 | 278.1435 | 28.03534 | 14.41828 | 404.2214
26.448 | 10.57059 | 279.5711 | 28.18572 | 14.41497 | 406.2962
26.69151 | 10.56835 | 282.0851 | 28.44522 | 14.4119 | 409.9497
27.0074 | 10.56634 | 285.3693 | 28.78188 | 14.40916 | 414.7226
27.19419 | 10.5646 | 287.2959 | 28.98094 | 14.4068 | 417.5224
27.40963 | 10.56275 | 289.521 | 29.21053 | 14.40426 | 420.7562
27.633 | 10.56139 | 291.8429 | 29.44858 | 14.40241 | 424.1305
27.7985 | 10.55923 | 293.5308 | 29.62495 | 14.39947 | 426.5835
28.2195 | 10.55684 | 297.9089 | 30.07361 | 14.39621 | 432.9461
28.36855 | 10.55441 | 299.4132 | 30.23245 | 14.39289 | 435.1324
28.51662 | 10.55285 | 300.9317 | 30.39025 | 14.39077 | 437.3392
28.95117 | 10.55012 | 305.4384 | 30.85336 | 14.38704 | 443.8886
29.48793 | 10.54735 | 311.0193 | 31.42538 | 14.38326 | 451.9993
29.8677 | 10.54482 | 314.9495 | 31.8301 | 14.37981 | 457.711
30.30109 | 10.54225 | 319.4417 | 32.29197 | 14.37631 | 464.2394
30.82603 | 10.53992 | 324.9038 | 32.8514 | 14.37313 | 472.1774
31.4135 | 10.53578 | 330.9656 | 33.47747 | 14.36748 | 480.987
31.78108 | 10.53219 | 334.7243 | 33.8692 | 14.36259 | 486.4494
32.3188 | 10.52505 | 340.1571 | 34.44225 | 14.35286 | 494.3448
32.74793 | 10.51988 | 344.5044 | 34.89957 | 14.34581 | 500.6626
33.40528 | 10.51462 | 351.2437 | 35.60011 | 14.33863 | 510.4568
33.85241 | 10.5111 | 355.8261 | 36.07662 | 14.33383 | 517.1163
34.24341 | 10.50771 | 359.8198 | 36.49331 | 14.32921 | 522.9202
34.63305 | 10.50575 | 363.8463 | 36.90855 | 14.32654 | 528.7718
34.76352 | 10.50261 | 365.1076 | 37.04759 | 14.32225 | 530.6049
34.96095 | 10.49803 | 367.0212 | 37.25799 | 14.31601 | 533.386
35.17213 | 10.49317 | 369.067 | 37.48305 | 14.30938 | 536.3591
35.37072 | 10.48835 | 370.9807 | 37.69469 | 14.30282 | 539.1402
35.51609 | 10.48303 | 372.3163 | 37.84961 | 14.29556 | 541.0813
35.95296 | 10.47268 | 376.524 | 38.31519 | 14.28145 | 547.1963
36.06194 | 10.44761 | 376.761 | 38.43133 | 14.24725 | 547.5406
36.24234 | 10.41562 | 377.4863 | 38.62358 | 14.20362 | 548.5948
36.45836 | 10.38304 | 378.5485 | 38.85379 | 14.15919 | 550.1383
36.64205 | 10.34553 | 379.0814 | 39.04955 | 14.10805 | 550.9129
36.80794 | 10.29849 | 379.0662 | 39.22633 | 14.0439 | 550.8907
37.15829 | 10.24501 | 380.6869 | 39.5997 | 13.97097 | 553.2461
37.26436 | 10.18992 | 379.7209 | 39.71275 | 13.89584 | 551.8421
37.43818 | 10.13149 | 379.3045 | 39.89799 | 13.81616 | 551.2371
37.62846 | 10.06985 | 378.9127 | 40.10076 | 13.7321 | 550.6677
37.79473 | 10.00476 | 378.1271 | 40.27796 | 13.64334 | 549.526
37.95558 | 9.935929 | 377.1239 | 40.44938 | 13.54948 | 548.0681
38.24476 | 9.863455 | 377.2255 | 40.75756 | 13.45065 | 548.2157
38.35935 | 9.787741 | 375.4514 | 40.87968 | 13.3474 | 545.6374
38.52795 | 9.708462 | 374.0471 | 41.05935 | 13.23929 | 543.5966
38.69635 | 9.625954 | 372.4892 | 41.23882 | 13.12677 | 541.3325
39.03257 | 9.451391 | 368.9121 | 41.59713 | 12.88872 | 536.1339
39.24491 | 9.359146 | 367.2988 | 41.82342 | 12.76293 | 533.7894
39.34479 | 9.264465 | 364.5084 | 41.92986 | 12.63382 | 529.7342
39.50699 | 9.166889 | 362.1562 | 42.10273 | 12.50075 | 526.3157
39.67056 | 9.066491 | 359.6727 | 42.27703 | 12.36384 | 522.7065
39.87941 | 8.858047 | 353.2537 | 42.49961 | 12.07959 | 513.3779
40.09291 | 8.750027 | 350.814 | 42.72714 | 11.93228 | 509.8323
40.24157 | 8.640528 | 347.7084 | 42.88557 | 11.78296 | 505.319
40.50482 | 8.417237 | 340.9387 | 43.16611 | 11.47846 | 495.4806
40.9024 | 8.185932 | 334.8242 | 43.58981 | 11.16304 | 486.5946
40.91846 | 8.068763 | 330.1613 | 43.60693 | 11.00325 | 479.8181
41.13467 | 7.832951 | 322.2059 | 43.83735 | 10.68168 | 468.2565
41.31856 | 7.594473 | 313.7927 | 44.03332 | 10.35647 | 456.0298
41.46122 | 7.474385 | 309.8971 | 44.18535 | 10.19271 | 450.3684
41.70182 | 7.232559 | 301.6108 | 44.44176 | 9.862934 | 438.3261
42.02546 | 6.869132 | 288.6784 | 44.78666 | 9.367335 | 419.5316
42.16695 | 6.749221 | 284.5941 | 44.93745 | 9.203814 | 413.5959
42.26354 | 6.5115 | 275.199 | 45.04038 | 8.879637 | 399.9423
42.47356 | 6.159753 | 261.6266 | 45.2642 | 8.399965 | 380.2177
42.74551 | 5.821011 | 248.8221 | 45.55403 | 7.938027 | 361.6091
43.10438 | 5.496428 | 236.9201 | 45.93647 | 7.495398 | 344.3121
43.07573 | 5.390306 | 232.1914 | 45.90594 | 7.350681 | 337.44
43.41737 | 4.872342 | 211.5443 | 46.27003 | 6.644341 | 307.4339
43.51183 | 4.595395 | 199.954 | 46.3707 | 6.266672 | 290.59
43.72398 | 4.341731 | 189.8377 | 46.59678 | 5.920754 | 275.8881
43.89993 | 3.871848 | 169.9738 | 46.78429 | 5.279982 | 247.0202
44.11595 | 3.557934 | 156.9616 | 47.0145 | 4.851903 | 228.1098
44.29364 | 3.210919 | 142.2233 | 47.20387 | 4.378683 | 206.6908
44.47559 | 2.743601 | 122.0233 | 47.39777 | 3.741409 | 177.3344
44.70845 | 2.415888 | 108.0106 | 47.64593 | 3.294511 | 156.9701
44.90472 | 2.036997 | 91.47079 | 47.8551 | 2.777823 | 132.933
45.13409 | 1.57789 | 71.21663 | 48.09955 | 2.151745 | 103.498
45.31275 | 0.9921393 | 44.95656 | 48.28994 | 1.352966 | 65.33464
45.3956 | 0.7408054 | 33.62931 | 48.37823 | 1.010226 | 48.87293
45.60755 | 0.4067813 | 18.5523 | 48.60411 | 0.5547216 | 26.96175
45.64181 | 0.0158567 | 0.7237284 | 48.64062 | 0.02162355 | 1.051783

## iv_risen_2
Voltage_V | Current_A | Power_W | Voltage_V_1000 | Current_A_1000 | Power_W_1000
0.4574934 | 10.69965 | 4.895021 | 0.4875521 | 14.59096 | 7.113854
14.9325 | 10.69924 | 159.7664 | 15.91361 | 14.5904 | 232.1859
15.0736 | 10.69876 | 161.2689 | 16.06399 | 14.58975 | 234.3695
15.32446 | 10.69868 | 163.9516 | 16.33133 | 14.58964 | 238.2681
15.49267 | 10.6981 | 165.7421 | 16.51059 | 14.58884 | 240.8703
15.58713 | 10.69788 | 166.7493 | 16.61125 | 14.58855 | 242.334
15.72224 | 10.6978 | 168.1933 | 16.75524 | 14.58843 | 244.4326
15.87496 | 10.69842 | 169.837 | 16.91799 | 14.58928 | 246.8214
15.89548 | 10.69847 | 170.0573 | 16.93986 | 14.58935 | 247.1415
16.08981 | 10.69792 | 172.1276 | 17.14696 | 14.5886 | 250.1502
16.25705 | 10.69794 | 173.917 | 17.32519 | 14.58863 | 252.7507
16.34435 | 10.6975 | 174.8437 | 17.41823 | 14.58803 | 254.0975
16.45759 | 10.69695 | 176.0459 | 17.5389 | 14.58727 | 255.8447
16.56695 | 10.6964 | 177.2067 | 17.65545 | 14.58652 | 257.5317
16.62715 | 10.69577 | 177.8402 | 17.7196 | 14.58567 | 258.4523
16.8513 | 10.69475 | 180.2203 | 17.95848 | 14.58427 | 261.9112
16.93472 | 10.6942 | 181.1033 | 18.04739 | 14.58352 | 263.1945
17.03886 | 10.69315 | 182.199 | 18.15836 | 14.58209 | 264.7869
17.14242 | 10.69243 | 183.2941 | 18.26873 | 14.58111 | 266.3783
17.24346 | 10.6916 | 184.3602 | 18.3764 | 14.57998 | 267.9276
17.31972 | 10.69126 | 185.1696 | 18.45768 | 14.57951 | 269.1039
17.60542 | 10.68986 | 188.1995 | 18.76215 | 14.5776 | 273.5072
17.61587 | 10.68948 | 188.3045 | 18.77329 | 14.57708 | 273.6598
17.71653 | 10.68871 | 189.3668 | 18.88056 | 14.57604 | 275.2037
17.82221 | 10.68744 | 190.4738 | 18.99319 | 14.5743 | 276.8125
17.91028 | 10.68678 | 191.4032 | 19.08705 | 14.5734 | 278.1632
17.99836 | 10.68601 | 192.3307 | 19.1809 | 14.57236 | 279.511
18.24689 | 10.68527 | 194.973 | 19.44577 | 14.57135 | 283.3511
18.29122 | 10.68393 | 195.4221 | 19.49301 | 14.56952 | 284.0038
18.3969 | 10.68228 | 196.5209 | 19.60564 | 14.56727 | 285.6006
18.52098 | 10.68048 | 197.813 | 19.73787 | 14.56482 | 287.4784
18.57576 | 10.67816 | 198.3549 | 19.79624 | 14.56165 | 288.266
18.65938 | 10.67461 | 199.1815 | 19.88536 | 14.5568 | 289.4672
18.88952 | 10.67123 | 201.5745 | 20.13063 | 14.5522 | 292.9449
18.95998 | 10.66796 | 202.2644 | 20.20571 | 14.54775 | 293.9476
19.07922 | 10.66535 | 203.4865 | 20.33278 | 14.54418 | 295.7236
19.18122 | 10.66263 | 204.5224 | 20.44149 | 14.54048 | 297.2291
19.22091 | 10.66036 | 204.9018 | 20.48378 | 14.53738 | 297.7804
19.3655 | 10.65819 | 206.4012 | 20.63787 | 14.53442 | 299.9596
19.63591 | 10.6536 | 209.1931 | 20.92605 | 14.52816 | 304.0169
20.1084 | 10.6472 | 214.0982 | 21.42958 | 14.51944 | 311.1454
20.50036 | 10.64153 | 218.1553 | 21.8473 | 14.5117 | 317.0416
21.10874 | 10.63768 | 224.5479 | 22.49565 | 14.50644 | 326.3318
21.65284 | 10.63329 | 230.241 | 23.0755 | 14.50046 | 334.6054
22.01771 | 10.63093 | 234.0688 | 23.46434 | 14.49724 | 340.1683
22.50917 | 10.62616 | 239.186 | 23.98809 | 14.49073 | 347.6051
23.01283 | 10.61991 | 244.3942 | 24.52484 | 14.48222 | 355.1741
23.54396 | 10.58921 | 249.312 | 25.09088 | 14.44035 | 362.3211
23.97929 | 10.57908 | 253.6788 | 25.5548 | 14.42653 | 368.6672
24.5565 | 10.57414 | 259.6637 | 26.16994 | 14.41979 | 377.3651
25.00499 | 10.56986 | 264.2993 | 26.64789 | 14.41397 | 384.1018
25.55103 | 10.56387 | 269.9178 | 27.22981 | 14.4058 | 392.2672
26.04055 | 10.55969 | 274.98 | 27.7515 | 14.40009 | 399.624
26.40387 | 10.55613 | 278.7226 | 28.13869 | 14.39523 | 405.063
26.98166 | 10.55169 | 284.702 | 28.75444 | 14.38918 | 413.7528
27.4586 | 10.54896 | 289.6596 | 29.26272 | 14.38546 | 420.9576
27.9458 | 10.54659 | 294.7329 | 29.78193 | 14.38223 | 428.3306
28.40552 | 10.54357 | 299.4955 | 30.27185 | 14.37811 | 435.2519
28.88807 | 10.54022 | 304.4867 | 30.78611 | 14.37355 | 442.5055
29.44728 | 10.53757 | 310.3026 | 31.38206 | 14.36992 | 450.9578
29.82976 | 10.53603 | 314.2874 | 31.78967 | 14.36784 | 456.7488
30.52195 | 10.53256 | 321.4742 | 32.52733 | 14.3631 | 467.1933
30.89862 | 10.52953 | 325.348 | 32.92876 | 14.35897 | 472.823
31.32872 | 10.52282 | 329.6664 | 33.38711 | 14.34981 | 479.0989
31.79386 | 10.51608 | 334.3466 | 33.88281 | 14.34062 | 485.9005
32.31686 | 10.50963 | 339.6382 | 34.44018 | 14.33182 | 493.5907
32.76323 | 10.5069 | 344.2399 | 34.91587 | 14.32811 | 500.2783
33.30888 | 10.50326 | 349.8519 | 35.49738 | 14.32315 | 508.4341
33.86828 | 10.49998 | 355.6161 | 36.09353 | 14.31866 | 516.8112
34.35548 | 10.49759 | 360.6497 | 36.61274 | 14.31541 | 524.1264
34.42478 | 10.49642 | 361.337 | 36.68659 | 14.31382 | 525.1252
34.63518 | 10.49363 | 363.4489 | 36.91082 | 14.31001 | 528.1943
34.90869 | 10.491 | 366.2271 | 37.2023 | 14.30642 | 532.2318
35.1789 | 10.48706 | 368.9233 | 37.49027 | 14.30105 | 536.1503
35.29543 | 10.48581 | 370.1013 | 37.61445 | 14.29935 | 537.8622
35.53835 | 10.48211 | 372.5169 | 37.87333 | 14.2943 | 541.3727
35.73172 | 10.4731 | 374.2217 | 38.07941 | 14.28201 | 543.8504
35.84612 | 10.46347 | 375.0749 | 38.20132 | 14.26889 | 545.0903
36.19415 | 10.42814 | 377.4375 | 38.57221 | 14.2207 | 548.5238
36.28299 | 10.41517 | 377.8934 | 38.6669 | 14.20301 | 549.1864
36.55418 | 10.3683 | 379.0048 | 38.9559 | 14.1391 | 550.8015
36.83659 | 10.32668 | 380.3995 | 39.25686 | 14.08234 | 552.8285
36.88323 | 10.30391 | 380.0414 | 39.30658 | 14.05129 | 552.3079
37.07273 | 10.25659 | 380.24 | 39.50853 | 13.98677 | 552.5966
37.33056 | 10.17854 | 379.9706 | 39.78329 | 13.88033 | 552.2051
37.46276 | 10.15098 | 380.2836 | 39.92419 | 13.84274 | 552.66
37.65594 | 10.09216 | 380.0297 | 40.13005 | 13.76253 | 552.291
38.0783 | 9.997653 | 380.6936 | 40.58016 | 13.63365 | 553.2558
38.12688 | 9.930561 | 378.6213 | 40.63194 | 13.54216 | 550.2442
38.39497 | 9.821516 | 377.0968 | 40.91764 | 13.39346 | 548.0287
38.53762 | 9.78398 | 377.0514 | 41.06967 | 13.34227 | 547.9626
38.73758 | 9.664897 | 374.3947 | 41.28276 | 13.17988 | 544.1017
38.93424 | 9.581446 | 373.0463 | 41.49234 | 13.06608 | 542.1421
39.16613 | 9.4492 | 370.0886 | 41.73946 | 12.88574 | 537.8437
39.45763 | 9.310628 | 367.3753 | 42.05012 | 12.69677 | 533.9006
39.51958 | 9.262713 | 366.0585 | 42.11614 | 12.63143 | 531.9869
39.81399 | 9.012083 | 358.807 | 42.42989 | 12.28965 | 521.4483
39.94174 | 8.959351 | 357.852 | 42.56604 | 12.21774 | 520.0605
40.14963 | 8.799544 | 353.2984 | 42.78758 | 11.99981 | 513.4429
40.42197 | 8.69015 | 351.273 | 43.07782 | 11.85063 | 510.4993
40.51062 | 8.521435 | 345.2086 | 43.1723 | 11.62056 | 501.6861
40.77193 | 8.342978 | 340.1593 | 43.45078 | 11.3772 | 494.348
41.03634 | 8.040657 | 329.9592 | 43.73256 | 10.96493 | 479.5243
41.155 | 7.979828 | 328.4098 | 43.85901 | 10.88197 | 477.2727
41.49044 | 7.671412 | 318.2903 | 44.2165 | 10.46139 | 462.5661
41.58471 | 7.482773 | 311.1689 | 44.31695 | 10.20415 | 452.2168
41.81273 | 7.295569 | 305.0477 | 44.55996 | 9.948861 | 443.3208
42.14817 | 6.930028 | 292.088 | 44.91744 | 9.450378 | 424.4868
42.14082 | 6.809299 | 286.9494 | 44.9096 | 9.285741 | 417.019
42.3338 | 6.571171 | 278.1826 | 45.11526 | 8.961009 | 404.2783
42.60131 | 6.278004 | 267.4512 | 45.40035 | 8.561222 | 388.6824
42.85585 | 5.933903 | 254.3024 | 45.67161 | 8.091976 | 369.5736
43.05328 | 5.60086 | 241.1354 | 45.88201 | 7.63781 | 350.4381
43.27491 | 5.276414 | 228.3364 | 46.11821 | 7.195369 | 331.8375
43.41408 | 4.915452 | 213.3998 | 46.26652 | 6.70313 | 310.1305
43.57281 | 4.672075 | 203.5754 | 46.43568 | 6.371241 | 295.8529
43.86063 | 4.143733 | 181.7467 | 46.74241 | 5.650747 | 264.1296
44.04588 | 3.897394 | 171.6641 | 46.93983 | 5.314819 | 249.4767
44.2437 | 3.437535 | 152.0893 | 47.15065 | 4.687716 | 221.0289
44.38519 | 3.247403 | 144.1366 | 47.30144 | 4.428436 | 209.4714
44.62405 | 2.70785 | 120.8352 | 47.55599 | 3.692655 | 175.6078
44.80871 | 2.287097 | 102.4819 | 47.75278 | 3.11888 | 148.9352
44.97421 | 1.940182 | 87.25816 | 47.92915 | 2.645798 | 126.8109
45.2121 | 1.387093 | 62.71338 | 48.18268 | 1.891558 | 91.14033
45.45406 | 0.89209 | 40.54911 | 48.44053 | 1.21653 | 58.92936
45.56574 | 0.6846945 | 31.19861 | 48.55955 | 0.9337079 | 45.34044
45.71091 | 0.3481919 | 15.91617 | 48.71426 | 0.4748241 | 23.13071
45.69175 | 0.01805769 | 0.8250874 | 48.69384 | 0.02462501 | 1.199086

## iv_risen_3
Voltage_V | Current_A | Power_W | Voltage_V_1000 | Current_A_1000 | Power_W_1000
0.4604307 | 8.671824 | 3.992774 | 0.4906824 | 11.82564 | 5.802634
13.66504 | 8.671198 | 118.4922 | 14.56287 | 11.82479 | 172.2029
13.82821 | 8.671073 | 119.9054 | 14.73677 | 11.82462 | 174.2566
13.96351 | 8.670738 | 121.074 | 14.88096 | 11.82416 | 175.9548
14.06804 | 8.670581 | 121.9781 | 14.99235 | 11.82394 | 177.2687
14.34967 | 8.66992 | 124.4105 | 15.29249 | 11.82304 | 180.8038
14.42787 | 8.669944 | 125.0889 | 15.37583 | 11.82308 | 181.7896
14.55853 | 8.669982 | 126.2222 | 15.51507 | 11.82313 | 183.4366
14.6826 | 8.66936 | 127.2888 | 15.6473 | 11.82228 | 184.9867
14.78771 | 8.66936 | 128.2 | 15.75931 | 11.82228 | 186.3109
14.86242 | 8.668819 | 128.8397 | 15.83893 | 11.82154 | 187.2406
15.07418 | 8.668499 | 130.6705 | 16.0646 | 11.82111 | 189.9014
15.15316 | 8.668274 | 131.3517 | 16.14877 | 11.8208 | 190.8913
15.25846 | 8.668188 | 132.2632 | 16.26099 | 11.82068 | 192.2159
15.36124 | 8.66803 | 133.1517 | 16.37052 | 11.82047 | 193.5072
15.4317 | 8.667872 | 133.76 | 16.44561 | 11.82025 | 194.3912
15.52364 | 8.667686 | 134.554 | 16.54359 | 11.82 | 195.5452
15.66959 | 8.667465 | 135.8156 | 16.69913 | 11.8197 | 197.3786
15.75166 | 8.667719 | 136.5309 | 16.78659 | 11.82004 | 198.4182
15.83799 | 8.667801 | 137.2805 | 16.87859 | 11.82015 | 199.5075
15.92219 | 8.667604 | 138.0072 | 16.96833 | 11.81989 | 200.5637
15.98742 | 8.6676 | 138.5726 | 17.03784 | 11.81988 | 201.3852
16.12388 | 8.667538 | 139.7544 | 17.18327 | 11.81979 | 203.1027
16.21737 | 8.667375 | 140.562 | 17.2829 | 11.81957 | 204.2765
16.31357 | 8.667418 | 141.3966 | 17.38543 | 11.81963 | 205.4893
16.4061 | 8.667078 | 142.1929 | 17.48403 | 11.81917 | 206.6467
16.48352 | 8.666796 | 142.8593 | 17.56654 | 11.81878 | 207.6151
16.55708 | 8.666777 | 143.4965 | 17.64493 | 11.81876 | 208.5411
16.70535 | 8.666561 | 144.7779 | 17.80294 | 11.81846 | 210.4034
16.76613 | 8.666117 | 145.2972 | 17.86771 | 11.81786 | 211.1581
16.85788 | 8.666049 | 146.0912 | 17.96549 | 11.81776 | 212.3119
16.96279 | 8.665566 | 146.9922 | 18.0773 | 11.81711 | 213.6213
17.02376 | 8.665834 | 147.5251 | 18.14227 | 11.81747 | 214.3958
17.18945 | 8.66581 | 148.9605 | 18.31885 | 11.81744 | 216.4819
17.35205 | 8.665614 | 150.3661 | 18.49213 | 11.81717 | 218.5246
17.72717 | 8.663954 | 153.5874 | 18.8919 | 11.81491 | 223.2061
18.28541 | 8.663212 | 158.4104 | 19.48682 | 11.8139 | 230.2152
18.91256 | 8.661117 | 163.8039 | 20.15517 | 11.81104 | 238.0535
19.44602 | 8.65815 | 168.3665 | 20.72368 | 11.80699 | 244.6844
19.72069 | 8.65504 | 170.6833 | 21.0164 | 11.80275 | 248.0513
20.19453 | 8.651504 | 174.7131 | 21.52138 | 11.79793 | 253.9077
20.63547 | 8.647867 | 178.4528 | 21.99129 | 11.79297 | 259.3426
21.21345 | 8.645331 | 183.3973 | 22.60724 | 11.78951 | 266.5284
21.76279 | 8.644427 | 188.1268 | 23.19267 | 11.78828 | 273.4017
22.19792 | 8.643628 | 191.8706 | 23.65639 | 11.78719 | 278.8424
22.66693 | 8.642241 | 195.893 | 24.15621 | 11.7853 | 284.6881
23.18471 | 8.641705 | 200.3554 | 24.70802 | 11.78457 | 291.1733
23.70056 | 8.640652 | 204.7883 | 25.25776 | 11.78313 | 297.6155
24.29848 | 8.639997 | 209.9388 | 25.89496 | 11.78224 | 305.1006
24.78568 | 8.638661 | 214.1151 | 26.41417 | 11.78042 | 311.1699
25.20397 | 8.637437 | 217.6977 | 26.85995 | 11.77875 | 316.3765
25.62555 | 8.636824 | 221.3234 | 27.30923 | 11.77791 | 321.6456
26.18921 | 8.63536 | 226.1532 | 27.90992 | 11.77591 | 328.6648
26.5713 | 8.633953 | 229.4154 | 28.31712 | 11.774 | 333.4057
27.24742 | 8.633403 | 235.238 | 29.03766 | 11.77324 | 341.8675
27.60203 | 8.632647 | 238.2786 | 29.41557 | 11.77221 | 346.2864
28.14208 | 8.631585 | 242.9107 | 29.9911 | 11.77077 | 353.0182
28.59134 | 8.631035 | 246.7728 | 30.46988 | 11.77002 | 358.631
29.05241 | 8.630207 | 250.7283 | 30.96124 | 11.76889 | 364.3794
29.60039 | 8.629335 | 255.4317 | 31.54523 | 11.7677 | 371.2147
30.02275 | 8.628374 | 259.0475 | 31.99533 | 11.76639 | 376.4695
30.57614 | 8.627537 | 263.7968 | 32.58509 | 11.76525 | 383.3716
31.0465 | 8.624991 | 267.7758 | 33.08636 | 11.76177 | 389.1543
31.61268 | 8.622987 | 272.5957 | 33.68973 | 11.75904 | 396.1589
32.00658 | 8.619847 | 275.8918 | 34.10951 | 11.75476 | 400.9491
32.61941 | 8.617192 | 281.0877 | 34.7626 | 11.75114 | 408.5002
33.01079 | 8.614182 | 284.361 | 35.1797 | 11.74703 | 413.2572
33.49819 | 8.610159 | 288.4247 | 35.69912 | 11.74155 | 419.163
34.07539 | 8.605914 | 293.2499 | 36.31425 | 11.73576 | 426.1753
34.5384 | 8.600795 | 297.0577 | 36.80768 | 11.72878 | 431.7091
34.65067 | 8.600091 | 297.9989 | 36.92732 | 11.72782 | 433.0769
34.84868 | 8.597934 | 299.6267 | 37.13835 | 11.72488 | 435.4426
34.99792 | 8.595646 | 300.8297 | 37.29739 | 11.72176 | 437.191
35.38737 | 8.584426 | 303.7803 | 37.71243 | 11.70646 | 441.4789
35.4677 | 8.580335 | 304.3247 | 37.79804 | 11.70088 | 442.2702
35.71894 | 8.571368 | 306.1602 | 38.06579 | 11.68865 | 444.9377
35.91541 | 8.554038 | 307.2218 | 38.27517 | 11.66502 | 446.4805
36.22415 | 8.532415 | 309.0795 | 38.60419 | 11.63553 | 449.1802
36.2888 | 8.524526 | 309.3448 | 38.67309 | 11.62477 | 449.5658
36.52533 | 8.498176 | 310.3987 | 38.92516 | 11.58884 | 451.0974
36.78936 | 8.479276 | 311.9471 | 39.20653 | 11.56306 | 453.3476
36.96008 | 8.447319 | 312.2136 | 39.38847 | 11.51949 | 453.7349
37.16429 | 8.411711 | 312.6152 | 39.6061 | 11.47093 | 454.3186
37.37373 | 8.386309 | 313.4276 | 39.8293 | 11.43629 | 455.4992
37.50961 | 8.358758 | 313.5337 | 39.9741 | 11.39872 | 455.6534
37.78931 | 8.329078 | 314.7501 | 40.27218 | 11.35824 | 457.4212
37.93332 | 8.281484 | 314.1442 | 40.42566 | 11.29334 | 456.5406
38.30477 | 8.229904 | 315.2446 | 40.82151 | 11.223 | 458.1398
38.418 | 8.173285 | 314.0013 | 40.94219 | 11.14579 | 456.333
38.58292 | 8.132582 | 313.7787 | 41.11794 | 11.09028 | 456.0096
38.72635 | 8.089973 | 313.2951 | 41.27079 | 11.03218 | 455.3067
38.96927 | 7.998283 | 311.6873 | 41.52968 | 10.90714 | 452.9701
39.18974 | 7.948737 | 311.509 | 41.76463 | 10.83958 | 452.7109
39.32156 | 7.897784 | 310.5532 | 41.90511 | 10.77009 | 451.3219
39.56506 | 7.816854 | 309.2744 | 42.16461 | 10.65973 | 449.4634
39.73946 | 7.731595 | 307.2495 | 42.35047 | 10.54346 | 446.5206
39.97426 | 7.641355 | 305.4575 | 42.60069 | 10.4204 | 443.9164
40.23112 | 7.514238 | 302.3062 | 42.87443 | 10.24706 | 439.3367
40.45275 | 7.480893 | 302.6227 | 43.11062 | 10.20158 | 439.7966
40.61902 | 7.308431 | 296.8613 | 43.28782 | 9.9664 | 431.4237
40.76148 | 7.27276 | 296.4485 | 43.43964 | 9.917757 | 430.8238
41.01118 | 7.087528 | 290.6679 | 43.70574 | 9.665158 | 422.4229
41.22004 | 6.932526 | 285.7589 | 43.92832 | 9.453784 | 415.2888
41.44109 | 6.772882 | 280.6756 | 44.16389 | 9.23608 | 407.9013
41.76395 | 6.607722 | 275.9646 | 44.50797 | 9.010853 | 401.0548
41.84757 | 6.439131 | 269.462 | 44.59708 | 8.780948 | 391.6047
42.04268 | 6.352833 | 267.0901 | 44.80502 | 8.663265 | 388.1577
42.3067 | 6.093389 | 257.7912 | 45.08638 | 8.309465 | 374.6437
42.50259 | 5.83147 | 247.8526 | 45.29514 | 7.952291 | 360.2002
42.62725 | 5.700306 | 242.9883 | 45.42799 | 7.773424 | 353.131
42.82081 | 5.481408 | 234.7183 | 45.63427 | 7.474916 | 341.1123
43.07825 | 5.174925 | 222.9267 | 45.90863 | 7.056969 | 323.9758
43.28556 | 5.087704 | 220.2241 | 46.12955 | 6.938027 | 320.0481
43.42667 | 4.832805 | 209.8726 | 46.27993 | 6.590425 | 305.0044
43.72843 | 4.574318 | 200.0278 | 46.60153 | 6.23793 | 290.6971
43.90322 | 4.096961 | 179.8698 | 46.7878 | 5.586966 | 261.4019
44.12737 | 3.914901 | 172.7543 | 47.02667 | 5.338693 | 251.061
44.25415 | 3.703243 | 163.8839 | 47.16179 | 5.050058 | 238.1697
44.48159 | 3.292676 | 146.4635 | 47.40417 | 4.490175 | 212.853
44.6889 | 2.978901 | 133.1238 | 47.6251 | 4.062284 | 193.4667
44.86678 | 2.49866 | 112.1068 | 47.81467 | 3.407385 | 162.923
45.1037 | 2.145109 | 96.75236 | 48.06716 | 2.925254 | 140.6086
45.34411 | 1.85709 | 84.2081 | 48.32336 | 2.532487 | 122.3783
45.49877 | 1.33568 | 60.77181 | 48.48818 | 1.821448 | 88.31868
45.67627 | 1.073212 | 49.02033 | 48.67734 | 1.463524 | 71.24045
45.78447 | 0.8736878 | 40.00133 | 48.79265 | 1.191435 | 58.13329
45.9821 | 0.4585093 | 21.08322 | 49.00327 | 0.6252624 | 30.6399
46.16095 | 0.01829214 | 0.8443826 | 49.19387 | 0.02494473 | 1.227128